{"text_format":"2","workbook":"xlsx","n_sheets":1,"sheets":["Silver"],"not_rendered":{"charts":1,"images":1,"macros":0,"external_links":0,"defined_names":0,"comments":0,"pivot_tables":0},"unopened":[],"bounds":{"document_bytes":16777216,"sheet_cells":100000,"run_cost":"one","rows_first":2000,"rows_last":500,"rows_between":2000,"halvings":0,"cell_chars":16384,"cell_head_chars":4096},"cells_cut":0,"cells_raw":0,"read":"whole","date_system":"1900"}

{"sheet":"Silver","index":0,"n_rows":2102,"n_cols":4,"rows_kept":2102,"cut":false,"hidden":false,"merged":[[3,0,3,1],[5,0,10,1],[11,0,12,1],[4,0,4,1]]}
[null,null,"λ (nm)","T (%)"]
[null,null,399.97,90.662661102884528]
[null,null,401,90.751333949448494]
["Typical Reflection Data",null,401.98,90.845384004577596]
["Silver Coating (Second Surface) with Protective Overcoat",null,403.01,90.9742587161942]
["The data shown here are typical, measured total reflection data of a 1mm thick witness sample at 45° AOI.  For more information please contact our Product and Application Support. \nThis data may be used but Edmund Optics must be cited as the source.\n",null,403.98,91.033386327503976]
[null,null,405.01,91.163104448747006]
[null,null,405.99,91.254347669961007]
[null,null,407.02,91.375121919136646]
[null,null,407.99,91.441896563754227]
[null,null,409.03,91.52063364441841]
["Not what you're looking for? Click here for a full list of our standard AR coatings.",null,410,91.616287090431669]
[null,null,410.98,91.727691890425817]
[null,null,412.01,91.760905093841941]
[null,null,412.98,91.904070352117728]
[null,null,414.02,91.887524519745313]
[null,null,414.99,92.005461512058389]
[null,null,416.03,92.090718072643512]
[null,null,417,92.200475986693561]
[null,null,417.98,92.218463025616231]
[null,null,419.01,92.31227651966627]
[null,null,419.99,92.411194617510034]
[null,null,421.02,92.442063584488182]
[null,null,422,92.509107226017719]
[null,null,422.98,92.578833478384709]
[null,null,424.01,92.627751271081735]
[null,null,424.99,92.715356879422785]
[null,null,426.02,92.751695691034641]
[null,null,427,92.807475010864835]
[null,null,427.98,92.854847348687727]
[null,null,429.01,92.916622746916829]
[null,null,429.98,93.006275794540556]
[null,null,431.02,93.044521384524742]
[null,null,431.99,93.106637707724971]
[null,null,433.03,93.16253074663743]
[null,null,434,93.186773345219663]
[null,null,435.03,93.26082917654071]
[null,null,436.01,93.282528930285068]
[null,null,436.98,93.324768186229292]
[null,null,438.01,93.388431098668647]
[null,null,438.98,93.446067105093562]
[null,null,440.01,93.491228070175453]
[null,null,440.99,93.543803918263336]
[null,null,442.02,93.561633749002681]
[null,null,442.99,93.607609952441209]
[null,null,444.02,93.659331703341479]
[null,null,444.99,93.72482356722756]
[null,null,446.02,93.743534465007144]
[null,null,446.99,93.804957120171778]
[null,null,448.02,93.840188339565159]
[null,null,448.99,93.898348714914121]
[null,null,450.02,93.915262098838141]
[null,null,451,93.972367384923757]
[null,null,452.02,94.016395367181829]
[null,null,453,94.055214544867681]
[null,null,454.03,94.092623225328083]
[null,null,455,94.133608053451184]
[null,null,456.03,94.161293667655528]
[null,null,457,94.193915628360003]
[null,null,457.98,94.247001246834756]
[null,null,459.01,94.283494685356956]
[null,null,459.98,94.309227023923796]
[null,null,461.01,94.179761194775097]
[null,null,461.99,94.224761757672994]
[null,null,463.02,94.255452158564935]
[null,null,463.99,94.302543507362785]
[null,null,465.03,94.327901302044765]
[null,null,466,94.388925851808182]
[null,null,467.03,94.396799650915682]
[null,null,468.01,94.441650240704504]
[null,null,468.98,94.472384084593386]
[null,null,470.01,94.516434880075977]
[null,null,470.99,94.531820803691616]
[null,null,472.02,94.570921028305904]
[null,null,473,94.606960330980783]
[null,null,474.03,94.637819163183707]
[null,null,475,94.662154502505842]
[null,null,476.03,94.705398127178768]
[null,null,477.01,94.731156446186887]
[null,null,477.98,94.765635866289585]
[null,null,479.01,94.78882120515199]
[null,null,479.98,94.829112075914011]
[null,null,481.01,94.844330313360771]
[null,null,481.98,94.873670390554395]
[null,null,483.01,94.900472716687162]
[null,null,483.98,94.925883694412761]
[null,null,485.01,94.97514517553401]
[null,null,485.98,94.976449814644496]
[null,null,487.01,95.004748131195186]
[null,null,487.98,95.025286783304153]
[null,null,489.01,95.054930971748291]
[null,null,489.98,95.082463957307183]
[null,null,491.01,95.114713773135392]
[null,null,491.98,95.125071796692296]
[null,null,493,95.163498392818383]
[null,null,494.03,95.192345261477385]
[null,null,495,95.224442774595204]
[null,null,496.03,95.240683399659645]
[null,null,497,95.258654864097593]
[null,null,498.03,95.274104397638439]
[null,null,499,95.30662773135829]
[null,null,500.02,95.332244092589903]
[null,null,500.99,95.344377972081617]
[null,null,502.02,95.366210597011431]
[null,null,502.99,95.394512771996219]
[null,null,504.02,95.421577346312617]
[null,null,504.99,95.443171423340701]
[null,null,506.02,95.460614106367998]
[null,null,506.99,95.490403797298725]
[null,null,508.02,95.507657178490206]
[null,null,509,95.520924932601545]
[null,null,510.03,95.557675373655911]
[null,null,511,95.567780598797995]
[null,null,512.03,95.591284207588075]
[null,null,513,95.603127877663511]
[null,null,514.03,95.629792672536212]
[null,null,515,95.653978002259393]
[null,null,515.98,95.666712519321706]
[null,null,517.01,95.679841332425326]
[null,null,517.98,95.697914790001576]
[null,null,519.01,95.715954775849383]
[null,null,519.98,95.729172001011591]
[null,null,521.01,95.741902846890753]
[null,null,521.98,95.76961988708706]
[null,null,523.01,95.787513092447512]
[null,null,523.98,95.797496871207898]
[null,null,525.01,95.823898434824969]
[null,null,525.98,95.834545826670976]
[null,null,527.01,95.857759069880728]
[null,null,527.98,95.86582340919513]
[null,null,529,95.886502681567237]
[null,null,530.03,95.894319683424555]
[null,null,531,95.907990781994101]
[null,null,532.02,95.920763576971808]
[null,null,532.99,95.943420262012452]
[null,null,534.02,95.969759635890355]
[null,null,534.99,95.968703176563224]
[null,null,536.01,95.990542776022977]
[null,null,536.98,96.001430642958553]
[null,null,538,96.0307126752963]
[null,null,539.03,96.037936683481902]
[null,null,540,96.056552133949367]
[null,null,541.02,96.064924732309919]
[null,null,541.99,96.098462735940842]
[null,null,543.01,96.092971534352031]
[null,null,543.98,96.114147146175625]
[null,null,545.01,96.127914303717716]
[null,null,546.03,96.145529560271996]
[null,null,547,96.15966354428042]
[null,null,548.03,96.173442184227]
[null,null,548.99,96.174948959560254]
[null,null,550.02,96.05188683625255]
[null,null,550.99,96.052259981192464]
[null,null,552.02,96.076943518546813]
[null,null,552.99,96.081775243411727]
[null,null,554.01,96.096708418293034]
[null,null,554.98,96.107741301990714]
[null,null,556.01,96.127579374993644]
[null,null,556.98,96.142533051373462]
[null,null,558.01,96.153733458056848]
[null,null,558.98,96.168893026009826]
[null,null,560.01,96.168093992175059]
[null,null,560.98,96.18504775696951]
[null,null,562,96.204862461080879]
[null,null,563.03,96.218901093997545]
[null,null,564,96.226017693983806]
[null,null,565.03,96.245080891998242]
[null,null,566,96.25]
[null,null,567.03,96.266602278283003]
[null,null,567.99,96.277767347027449]
[null,null,569.02,96.297450664398283]
[null,null,569.99,96.29871469100722]
[null,null,571.01,96.307135857045807]
[null,null,571.98,96.325216385834366]
[null,null,573.01,96.33778209254983]
[null,null,574.03,96.345538918227376]
[null,null,575,96.362367610393179]
[null,null,576.02,96.377643787843965]
[null,null,576.99,96.384273236508136]
[null,null,578.01,96.3945889313583]
[null,null,578.98,96.402521648490662]
[null,null,580,96.406923532992266]
[null,null,581.02,96.424439079795519]
[null,null,581.99,96.42658860344217]
[null,null,583.01,96.454689723035358]
[null,null,583.98,96.462404825226685]
[null,null,585,96.46630890481724]
[null,null,586.02,96.475485554901823]
[null,null,586.99,96.487548198328639]
[null,null,588.01,96.500247351154798]
[null,null,589.03,96.497469559553039]
[null,null,590,96.517169941332455]
[null,null,591.02,96.529898842284553]
[null,null,591.98,96.531710647413021]
[null,null,593.01,96.554238786740854]
[null,null,594.03,96.56252245977106]
[null,null,595,96.565187140714997]
[null,null,596.02,96.569953407990354]
[null,null,596.99,96.597030854922892]
[null,null,598.01,96.608828068100067]
[null,null,598.98,96.616818162928396]
[null,null,600,96.620143523990436]
[null,null,601.03,96.654046955395245]
[null,null,602,96.640634903543457]
[null,null,603.02,96.654184298043006]
[null,null,603.99,96.671813166977998]
[null,null,605.01,96.681550669760952]
[null,null,605.98,96.687821953365528]
[null,null,607.01,96.690916553103861]
[null,null,607.98,96.695078303530053]
[null,null,609,96.707970863254261]
[null,null,610.02,96.719571679755319]
[null,null,610.99,96.729140904853324]
[null,null,612.02,96.730563745688755]
[null,null,612.98,96.738746889909891]
[null,null,614.01,96.752709610367575]
[null,null,615.03,96.761539281526495]
[null,null,615.99,96.77203144859638]
[null,null,617.02,96.773427533828666]
[null,null,617.98,96.788496174077352]
[null,null,619,96.784948542361832]
[null,null,620.03,96.790989921059548]
[null,null,620.99,96.797033424776558]
[null,null,622.01,96.808944484940326]
[null,null,623.03,96.814614060974364]
[null,null,623.99,96.81719913613675]
[null,null,625.01,96.829913403879388]
[null,null,625.98,96.843334214468243]
[null,null,627,96.833651897706588]
[null,null,628.02,96.848794168377182]
[null,null,628.98,96.861931226106989]
[null,null,630,96.859079941078136]
[null,null,631.02,96.878625955647649]
[null,null,631.98,96.874232719030147]
[null,null,633,96.897530670132397]
[null,null,634.02,96.887944487995966]
[null,null,634.98,96.901256068888827]
[null,null,636,96.908898300383939]
[null,null,637.02,96.907185819214277]
[null,null,637.99,96.926669523293015]
[null,null,639.01,96.929507334440672]
[null,null,640.03,96.940719256641131]
[null,null,640.99,96.944931452216565]
[null,null,642.01,96.944904201179767]
[null,null,642.98,96.953781895351781]
[null,null,644,96.963104429331366]
[null,null,645.02,96.973327698392026]
[null,null,645.99,96.98085722328662]
[null,null,647.01,96.981288597368277]
[null,null,648.03,97.001405373253263]
[null,null,649,97.007821229050279]
[null,null,650.02,97.009719986415107]
[null,null,650.98,97.016428667353054]
[null,null,652.01,97.023502667638041]
[null,null,653.03,97.036802462288492]
[null,null,653.99,97.037234449111097]
[null,null,655.01,97.035376771108943]
[null,null,655.98,97.045521118726541]
[null,null,657,97.058349773235037]
[null,null,658.02,97.060281131735465]
[null,null,658.98,97.056200772647188]
[null,null,660.01,97.078285572479757]
[null,null,661.03,97.079126809059375]
[null,null,661.99,97.086334159660794]
[null,null,663.01,97.091838234103562]
[null,null,664.03,97.103391765709745]
[null,null,664.99,97.114900819797953]
[null,null,666.01,97.109864282301103]
[null,null,667.03,97.112934437305114]
[null,null,667.99,97.123507961314587]
[null,null,669,97.133855186353173]
[null,null,670.02,97.143455096688996]
[null,null,670.98,97.146429061917885]
[null,null,672,97.151075427627376]
[null,null,673.02,97.172793788765617]
[null,null,673.98,97.162954133152525]
[null,null,674.99,97.171421855401746]
[null,null,676.01,97.18207660609761]
[null,null,677.03,97.19188105727919]
[null,null,677.99,97.188268751385394]
[null,null,679,97.198055382568086]
[null,null,680.02,97.210708619993838]
[null,null,680.98,97.201843888122212]
[null,null,682,97.209686478553522]
[null,null,683.01,97.222586799842887]
[null,null,684.03,97.228113396987283]
[null,null,684.99,97.23390701803622]
[null,null,686.01,97.235875098142515]
[null,null,687.03,97.245831055151129]
[null,null,687.99,97.255070659720104]
[null,null,689.01,97.253321383924231]
[null,null,690.03,97.266473986945272]
[null,null,690.99,97.26556732641474]
[null,null,692.01,97.276023340084251]
[null,null,693.03,97.27893414709861]
[null,null,693.99,97.284742518404528]
[null,null,695.01,97.292624989717851]
[null,null,696.03,97.287911728369167]
[null,null,696.99,97.308688589366469]
[null,null,698.01,97.294851188880401]
[null,null,699.03,97.320779575630539]
[null,null,699.99,97.321350038071969]
[null,null,701.01,97.329978796160049]
[null,null,702.03,97.33488653968962]
[null,null,702.99,97.334963132015261]
[null,null,704.01,97.334689978061689]
[null,null,705.02,97.341295226234777]
[null,null,705.98,97.352387349901491]
[null,null,707,97.350458006170967]
[null,null,708.02,97.363236841580445]
[null,null,708.98,97.367368290640314]
[null,null,709.99,97.371112540031618]
[null,null,711.01,97.38896494722924]
[null,null,712.02,97.382852256181678]
[null,null,712.98,97.385052842258631]
[null,null,714,97.383120625335522]
[null,null,715.01,97.383797865864167]
[null,null,716.02,97.400720475717307]
[null,null,716.98,97.390181326111147]
[null,null,718,97.38455544987896]
[null,null,719.01,97.405672329081014]
[null,null,720.02,97.401797798252048]
[null,null,720.98,97.464198786096091]
[null,null,721.99,97.426434632475718]
[null,null,723.01,97.429532859085271]
[null,null,724.02,97.455118223899305]
[null,null,724.98,97.448605047269993]
[null,null,725.99,97.390512075452079]
[null,null,727,97.392109295199177]
[null,null,728.02,97.401094654228331]
[null,null,728.98,97.389031732959452]
[null,null,729.99,97.416281874838688]
[null,null,731.01,97.418283938068541]
[null,null,732.02,97.41360941337841]
[null,null,732.98,97.426970747555231]
[null,null,734,97.430872531571353]
[null,null,735.01,97.427607926200508]
[null,null,736.03,97.433587600705522]
[null,null,736.99,97.435667582283429]
[null,null,738,97.439207662251476]
[null,null,739.02,97.451918921074082]
[null,null,739.98,97.445999211516821]
[null,null,740.99,97.452691778555121]
[null,null,742.01,97.457996738589557]
[null,null,743.02,97.469895737764688]
[null,null,743.98,97.470976763832056]
[null,null,745,97.470114383050529]
[null,null,746.01,97.488019174631248]
[null,null,747.03,97.488105541410746]
[null,null,747.99,97.488537427231975]
[null,null,749,97.495131595330079]
[null,null,750.02,97.51502352541749]
[null,null,751.03,97.516152189519019]
[null,null,751.99,97.533560691906033]
[null,null,753,97.541843402327785]
[null,null,754.01,97.550214065465099]
[null,null,755.03,97.555987270241843]
[null,null,755.98,97.555491524310611]
[null,null,756.99,97.543082031158136]
[null,null,758.01,97.555993490080922]
[null,null,759.02,97.567128037282146]
[null,null,760.03,97.572981701252758]
[null,null,760.98,97.573149362534522]
[null,null,761.99,97.562876364468096]
[null,null,763,97.574250643648853]
[null,null,764.01,97.577453739565641]
[null,null,765.02,97.568745521927511]
[null,null,765.98,97.576458430726063]
[null,null,766.99,97.584215173687454]
[null,null,768,97.575242475752418]
[null,null,769.01,97.588440739131713]
[null,null,770.02,97.586552486069607]
[null,null,771.03,97.583258900089305]
[null,null,771.98,97.58776431944159]
[null,null,773,97.592413563689689]
[null,null,774.01,97.5912192893948]
[null,null,775.02,97.604097050047159]
[null,null,776.03,97.595824892406895]
[null,null,776.98,97.599901563158113]
[null,null,778,97.609007158482314]
[null,null,779.01,97.601948327118421]
[null,null,780.02,97.611191726395418]
[null,null,780.98,97.612326750585936]
[null,null,781.99,97.622232750384313]
[null,null,783,97.618550591726887]
[null,null,784.01,97.632678639016348]
[null,null,785.03,97.620752217547164]
[null,null,785.98,97.625948647274328]
[null,null,787,97.638824307404818]
[null,null,788.01,97.632361275371778]
[null,null,789.02,97.641547994508301]
[null,null,789.98,97.638777602774908]
[null,null,790.99,97.634737201204715]
[null,null,792,97.647740947701649]
[null,null,793.01,97.652393361831699]
[null,null,794.02,97.658002443355784]
[null,null,794.98,97.654972309832857]
[null,null,795.99,97.64601998778393]
[null,null,797,97.664723653961872]
[null,null,798.01,97.667565937160433]
[null,null,799.02,97.675389145836178]
[null,null,800.03,97.684827452538428]
[null,null,800.98,97.670974609009207]
[null,null,801.99,97.674819970429226]
[null,null,803,97.669181172234715]
[null,null,804,97.685859004008691]
[null,null,805.01,97.683158175188396]
[null,null,806.02,97.673256752122199]
[null,null,807.03,97.693629653734575]
[null,null,807.98,97.688851689909413]
[null,null,808.98,97.694796031455951]
[null,null,809.99,97.692866832729621]
[null,null,811,97.691776313473895]
[null,null,812,97.690897257932903]
[null,null,813.01,97.69084172273061]
[null,null,814.02,97.713751723942067]
[null,null,815.02,97.709448136549298]
[null,null,815.98,97.71602601028745]
[null,null,816.98,97.712224945763964]
[null,null,817.99,97.712699159314511]
[null,null,819,97.704232520912839]
[null,null,820.01,97.723993459123193]
[null,null,821.01,97.730260434147127]
[null,null,822.02,97.73075794269603]
[null,null,823.03,97.731704151059347]
[null,null,823.98,97.728093200964096]
[null,null,824.99,97.739938295413936]
[null,null,826,97.741484057107243]
[null,null,827.01,97.742522776013729]
[null,null,828.02,97.730474288881396]
[null,null,829.03,97.736503215603406]
[null,null,829.98,97.755959784378518]
[null,null,830.99,97.742550140308893]
[null,null,832,97.754427417274087]
[null,null,833.01,97.748960116327012]
[null,null,834.02,97.753120645343415]
[null,null,835.02,97.750122252459946]
[null,null,835.98,97.756038286438141]
[null,null,836.98,97.759342478657842]
[null,null,837.99,97.760890461855112]
[null,null,839,97.764833466680372]
[null,null,840.01,97.772214911054718]
[null,null,841.01,97.766688173229483]
[null,null,842.02,97.769716533538571]
[null,null,843.03,97.773069176081307]
[null,null,843.98,97.777361787861111]
[null,null,844.98,97.773725289503659]
[null,null,845.99,97.779838907409356]
[null,null,846.99,97.786132549894816]
[null,null,848,97.785032972912845]
[null,null,849,97.791964113045722]
[null,null,850,97.791431498495186]
[null,null,851.01,97.787436904094221]
[null,null,852.01,97.792031241185356]
[null,null,853.01,97.806741440582869]
[null,null,854.02,97.802441176382885]
[null,null,855.02,97.804532165575935]
[null,null,856.02,97.808403020839492]
[null,null,857.03,97.802582416830603]
[null,null,858.03,97.804014842091263]
[null,null,858.98,97.812776416763199]
[null,null,859.98,97.806160215833444]
[null,null,860.98,97.822121213441449]
[null,null,861.99,97.833074510520376]
[null,null,862.99,97.812519694318283]
[null,null,864,97.825601828629075]
[null,null,865,97.812657180790126]
[null,null,866,97.830621360231135]
[null,null,867.01,97.824982213639586]
[null,null,868.01,97.819533775589974]
[null,null,869.02,97.827547592385216]
[null,null,870.02,97.832735967857872]
[null,null,871.03,97.834189150272849]
[null,null,871.98,97.831945714423213]
[null,null,872.98,97.848346707955585]
[null,null,873.99,97.836402124073089]
[null,null,874.99,97.841624794717546]
[null,null,876,97.844176015857215]
[null,null,877,97.845756069275993]
[null,null,878.01,97.844304591670763]
[null,null,879.01,97.850443034173693]
[null,null,880.02,97.848398728221483]
[null,null,881.02,97.862654828651046]
[null,null,882.03,97.856719412323983]
[null,null,882.98,97.85730839010445]
[null,null,883.98,97.856652653906934]
[null,null,884.98,97.856247871092052]
[null,null,885.99,97.853435164090726]
[null,null,886.99,97.86747815666476]
[null,null,887.99,97.866561225140146]
[null,null,888.99,97.869845180729257]
[null,null,889.99,97.862617597429818]
[null,null,891,97.875061857571211]
[null,null,892,97.878001634027228]
[null,null,893,97.870460299480484]
[null,null,894,97.878263562323923]
[null,null,895,97.873084897290013]
[null,null,896,97.886894182738942]
[null,null,897,97.878445980280816]
[null,null,898,97.888342565323612]
[null,null,899,97.885234885001907]
[null,null,900,97.899231829913901]
[null,null,900.99,97.894757822291368]
[null,null,901.99,97.903201536752476]
[null,null,902.99,97.900389814035719]
[null,null,903.99,97.887162359137562]
[null,null,904.99,97.893803950898388]
[null,null,905.99,97.887957860488527]
[null,null,906.99,97.89322659122675]
[null,null,907.99,97.893915996846587]
[null,null,908.99,97.889889004300315]
[null,null,909.99,97.891628647364499]
[null,null,910.99,97.898781803691435]
[null,null,911.99,97.905270620235797]
[null,null,912.99,97.897746108858968]
[null,null,914,97.900607775630817]
[null,null,915,97.900802219675498]
[null,null,916,97.894906741492363]
[null,null,917,97.902296745327007]
[null,null,918,97.900130000309218]
[null,null,919,97.90576782540235]
[null,null,920,97.911140933170898]
[null,null,921,97.908038862029827]
[null,null,922.01,97.905433365504976]
[null,null,923.01,97.908098664720512]
[null,null,924.01,97.915412108131946]
[null,null,925.01,97.919890610323847]
[null,null,926.01,97.924952478935921]
[null,null,927.01,97.923808539180186]
[null,null,928.01,97.921443815110663]
[null,null,929.01,97.929910359990345]
[null,null,930.01,97.930674353024543]
[null,null,931.01,97.931380212198221]
[null,null,932.01,97.926753229263824]
[null,null,933,97.921855436433376]
[null,null,934,97.932896319024337]
[null,null,935,97.927347036850762]
[null,null,936,97.928181835026152]
[null,null,936.99,97.936425532352018]
[null,null,937.99,97.925695686572411]
[null,null,938.99,97.939198819908782]
[null,null,939.98,97.943030464981547]
[null,null,940.98,97.946890151785453]
[null,null,942.03,97.949915436721056]
[null,null,943.02,97.947702533387869]
[null,null,944.02,97.944826897168696]
[null,null,945.01,97.943801765283084]
[null,null,946.01,97.948558551989763]
[null,null,947,97.932508415897658]
[null,null,948,97.944297296518045]
[null,null,949,97.941648265302774]
[null,null,949.99,97.946092147048773]
[null,null,950.99,97.948953923577221]
[null,null,951.98,97.94771632036273]
[null,null,952.98,97.950472084044904]
[null,null,954.03,97.944571893968487]
[null,null,955.03,97.940426129123395]
[null,null,956.02,97.943159398031753]
[null,null,957.02,97.938018632298167]
[null,null,958.02,97.948284136832072]
[null,null,959.01,97.94337783562105]
[null,null,960.01,97.932115201341702]
[null,null,961.01,97.956764300155584]
[null,null,962.01,97.956682715308389]
[null,null,963,97.95208487873127]
[null,null,964,97.951555213451073]
[null,null,965,97.949886305337714]
[null,null,965.99,97.946599140890683]
[null,null,966.99,97.939008029943153]
[null,null,967.99,97.951370305806094]
[null,null,968.99,97.959101337367798]
[null,null,969.98,97.958926266546769]
[null,null,970.98,97.962037647384363]
[null,null,972.03,97.964654965417111]
[null,null,973.03,97.960637853770223]
[null,null,974.02,97.965485224656717]
[null,null,975.02,97.971436148985021]
[null,null,976.01,97.972795946029649]
[null,null,977,97.969172256867452]
[null,null,978,97.972334083499717]
[null,null,978.99,97.97231540650769]
[null,null,979.98,97.975464154217988]
[null,null,981,97.636999710213615]
[null,null,982.03,97.635755593020676]
[null,null,983.05,97.627441072222879]
[null,null,983.96,97.621074449132919]
[null,null,984.99,97.617071323750366]
[null,null,986.01,97.612226151177978]
[null,null,987.04,97.611371151911158]
[null,null,987.95,97.607329680745096]
[null,null,988.98,97.606316471394038]
[null,null,990.01,97.603843614284344]
[null,null,991.03,97.610467638231711]
[null,null,991.95,97.611292259928433]
[null,null,992.97,97.609629026275186]
[null,null,994,97.613369536633925]
[null,null,995.03,97.612083477634997]
[null,null,996.06,97.619830627396155]
[null,null,996.97,97.632411998150289]
[null,null,998,97.627912258878311]
[null,null,999.03,97.633862852270354]
[null,null,1000.06,97.640835213842081]
[null,null,1000.97,97.635804718770757]
[null,null,1002,97.647876201451467]
[null,null,1003.03,97.656052732337741]
[null,null,1003.95,97.656768966671081]
[null,null,1004.98,97.665473906619511]
[null,null,1006.01,97.685659316769829]
[null,null,1007.04,97.687420139383349]
[null,null,1007.96,97.688835858061836]
[null,null,1008.99,97.700326197756254]
[null,null,1010.02,97.72468552314588]
[null,null,1011.05,97.732377988707086]
[null,null,1011.97,97.745987178495881]
[null,null,1013,97.75210992346301]
[null,null,1014.04,97.765366284365456]
[null,null,1014.95,97.773729116169548]
[null,null,1015.98,97.788523249958274]
[null,null,1017.02,97.790320549515215]
[null,null,1018.05,97.80517879161529]
[null,null,1018.97,97.812065174035425]
[null,null,1020,97.819920573170435]
[null,null,1021.03,97.832698750728369]
[null,null,1021.95,97.840237627336506]
[null,null,1022.98,97.853130272453555]
[null,null,1024.01,97.861203898875488]
[null,null,1025.04,97.870519305289534]
[null,null,1025.96,97.87701420274766]
[null,null,1026.99,97.890492955303245]
[null,null,1028.02,97.900481909096243]
[null,null,1029.06,97.912731260576436]
[null,null,1029.97,97.923036698914117]
[null,null,1031,97.920732063845733]
[null,null,1032.03,97.937909227442631]
[null,null,1032.95,97.94288953066058]
[null,null,1033.98,97.937201632001816]
[null,null,1035.01,97.956761830348782]
[null,null,1036.04,97.955471043713729]
[null,null,1036.95,97.95882729900849]
[null,null,1037.98,97.971726544066115]
[null,null,1039.01,97.973377853416949]
[null,null,1040.04,97.982192831161157]
[null,null,1040.95,97.983199674165704]
[null,null,1041.98,97.990182493700644]
[null,null,1043,97.995873078154432]
[null,null,1044.03,98.001013384648715]
[null,null,1045.06,98.003380051966133]
[null,null,1045.97,98.003612951039869]
[null,null,1046.99,98.006152034196717]
[null,null,1048.02,98.009672923827964]
[null,null,1049.04,98.009699333378435]
[null,null,1049.95,98.008544005718562]
[null,null,1050.98,98.0125571303264]
[null,null,1052,98.00682845806034]
[null,null,1053.03,98.010862649842622]
[null,null,1054.05,98.005356986375332]
[null,null,1054.96,98.003899130866529]
[null,null,1055.98,98.010212270933764]
[null,null,1057.01,98.006388456943952]
[null,null,1058.03,98.003682479115668]
[null,null,1059.05,97.995999647671539]
[null,null,1059.96,97.99980613788243]
[null,null,1060.98,97.995534533516732]
[null,null,1062,97.98753954080729]
[null,null,1063.03,97.988203386446813]
[null,null,1064.05,97.981312096932143]
[null,null,1064.96,97.981250987793203]
[null,null,1065.98,97.975484132281863]
[null,null,1067,97.96840799605603]
[null,null,1068.02,97.959355451050939]
[null,null,1069.05,97.963287608869436]
[null,null,1069.95,97.959073746247483]
[null,null,1070.98,97.952364447008279]
[null,null,1072,97.945234369532471]
[null,null,1073.02,97.943246583567628]
[null,null,1074.04,97.936528088034663]
[null,null,1074.95,97.935435794059472]
[null,null,1075.98,97.927573208580384]
[null,null,1077,97.919659792629176]
[null,null,1078.02,97.913504232042683]
[null,null,1079.05,97.910900084119504]
[null,null,1079.96,97.89928197160603]
[null,null,1080.98,97.896459976463163]
[null,null,1082.01,97.895452260360344]
[null,null,1083.03,97.884575834170477]
[null,null,1084.06,97.875804247031923]
[null,null,1084.97,97.878228617922076]
[null,null,1085.99,97.86972185549017]
[null,null,1087.02,97.868514630685937]
[null,null,1088.04,97.865387227527037]
[null,null,1088.96,97.857181933404036]
[null,null,1089.98,97.851671436522906]
[null,null,1091.01,97.842699121785571]
[null,null,1092.04,97.841422558340298]
[null,null,1092.95,97.838372235306252]
[null,null,1093.98,97.826556598650612]
[null,null,1095.01,97.828622039086468]
[null,null,1096.03,97.816541001539946]
[null,null,1096.95,97.825026175715166]
[null,null,1097.98,97.814022001573591]
[null,null,1099.01,97.809819709434635]
[null,null,1100.04,97.810572697320751]
[null,null,1100.95,97.802915912406689]
[null,null,1101.98,97.806465346967613]
[null,null,1103.01,97.800743781213967]
[null,null,1104.04,97.795571319608882]
[null,null,1104.95,97.793236566668583]
[null,null,1105.98,97.793312853597769]
[null,null,1107.01,97.790143617570308]
[null,null,1108.04,97.787038660610904]
[null,null,1108.96,97.784508656213546]
[null,null,1109.99,97.790474202688557]
[null,null,1111.02,97.784329944670233]
[null,null,1112.05,97.787263958706177]
[null,null,1112.96,97.775546993092462]
[null,null,1113.99,97.782807953458089]
[null,null,1115.02,97.783842597934537]
[null,null,1116.05,97.785918305980047]
[null,null,1116.97,97.784053269206296]
[null,null,1118,97.785553884173197]
[null,null,1119.03,97.787012325977841]
[null,null,1120.05,97.778228324710454]
[null,null,1120.97,97.789708838195011]
[null,null,1122,97.795805696097403]
[null,null,1123.02,97.790550913907566]
[null,null,1124.05,97.802088764021249]
[null,null,1124.97,97.797466481458272]
[null,null,1125.99,97.797913601675035]
[null,null,1127.02,97.806407844807694]
[null,null,1128.05,97.804692785276046]
[null,null,1128.96,97.814662285746522]
[null,null,1129.98,97.811958023145692]
[null,null,1131.01,97.820681736528655]
[null,null,1132.03,97.817175082836073]
[null,null,1132.95,97.824825955993873]
[null,null,1133.97,97.823416828314038]
[null,null,1134.99,97.83]
[null,null,1136.02,97.837336873784011]
[null,null,1137.04,97.842966039244843]
[null,null,1137.95,97.844116339322255]
[null,null,1138.97,97.851952467431943]
[null,null,1140,97.856498683204336]
[null,null,1141.02,97.86]
[null,null,1142.04,97.863945719746511]
[null,null,1142.95,97.86755727007133]
[null,null,1143.97,97.877759846494456]
[null,null,1144.99,97.878971536476882]
[null,null,1146.01,97.88427491980822]
[null,null,1147.03,97.893548651329382]
[null,null,1148.05,97.902766505269739]
[null,null,1148.96,97.902741536280345]
[null,null,1149.98,97.913661172698028]
[null,null,1151,97.915673525089431]
[null,null,1152.02,97.922169391512227]
[null,null,1153.04,97.926337568995308]
[null,null,1153.95,97.934495389766212]
[null,null,1154.97,97.946848974678076]
[null,null,1155.99,97.948846160091037]
[null,null,1157,97.952250021881909]
[null,null,1158.02,97.96459762327892]
[null,null,1159.04,97.957726600707346]
[null,null,1159.95,97.973508034684841]
[null,null,1160.97,97.97760940022782]
[null,null,1161.99,97.980830060290629]
[null,null,1163.01,97.986316320837958]
[null,null,1164.03,97.995587408221624]
[null,null,1165.05,98.003587082196333]
[null,null,1165.96,98.003362767883033]
[null,null,1166.98,98.013929417913459]
[null,null,1168,98.014472617231689]
[null,null,1169.02,98.025284158430296]
[null,null,1170.04,98.023199902146743]
[null,null,1170.95,98.031835112497149]
[null,null,1171.97,98.034389537467334]
[null,null,1172.99,98.039832052496436]
[null,null,1174.01,98.04498331334284]
[null,null,1175.04,98.046293851313109]
[null,null,1175.95,98.05539990064112]
[null,null,1176.97,98.058133111590635]
[null,null,1177.99,98.062640613544431]
[null,null,1179.02,98.064158386651741]
[null,null,1180.04,98.073130781345682]
[null,null,1180.95,98.078385347712043]
[null,null,1181.97,98.078786918006074]
[null,null,1183,98.084015862360403]
[null,null,1184.02,98.087943235644588]
[null,null,1185.05,98.090695380530633]
[null,null,1185.96,98.095278537344583]
[null,null,1186.99,98.100823821857219]
[null,null,1188.01,98.101057922330654]
[null,null,1189.04,98.100795303927384]
[null,null,1189.95,98.107453402799322]
[null,null,1190.98,98.108379229422724]
[null,null,1192,98.112547829916423]
[null,null,1193.03,98.111680742304145]
[null,null,1194.06,98.111810120642517]
[null,null,1194.97,98.121922048103968]
[null,null,1196,98.117331450454202]
[null,null,1197.02,98.116616263085604]
[null,null,1198.05,98.119255701497707]
[null,null,1198.96,98.120604374569467]
[null,null,1199.99,98.124649179247456]
[null,null,1201.02,98.118609556165424]
[null,null,1202.05,98.122537760480384]
[null,null,1202.96,98.12252019319277]
[null,null,1203.99,98.122148402711318]
[null,null,1205.01,98.126285479612051]
[null,null,1206.04,98.125995987425895]
[null,null,1206.95,98.120815505922863]
[null,null,1207.98,98.122582377332506]
[null,null,1209.01,98.121535733058039]
[null,null,1210.03,98.121046076894885]
[null,null,1210.95,98.119536700751809]
[null,null,1211.97,98.116679518820703]
[null,null,1213,98.117756953583907]
[null,null,1214.02,98.116911260814277]
[null,null,1215.05,98.116417068245724]
[null,null,1215.96,98.11532173625524]
[null,null,1216.98,98.122469028329334]
[null,null,1218.01,98.113704323622883]
[null,null,1219.03,98.111444686039391]
[null,null,1220.05,98.105022947097439]
[null,null,1220.96,98.110881447405035]
[null,null,1221.99,98.111152840531204]
[null,null,1223.01,98.112743242220034]
[null,null,1224.03,98.10623603432434]
[null,null,1225.05,98.109930116537086]
[null,null,1225.96,98.107943785952543]
[null,null,1226.98,98.102959993009577]
[null,null,1228,98.10448115006632]
[null,null,1229.02,98.097975021100766]
[null,null,1230.04,98.099434498313414]
[null,null,1230.95,98.097587090359852]
[null,null,1231.97,98.099106416535093]
[null,null,1232.99,98.093699239757953]
[null,null,1234.01,98.092991224834648]
[null,null,1235.03,98.092971955419145]
[null,null,1236.05,98.092674799511741]
[null,null,1236.95,98.089317549547459]
[null,null,1237.97,98.089363512626377]
[null,null,1238.99,98.08890070970088]
[null,null,1240,98.080900929489687]
[null,null,1241.02,98.080905982309332]
[null,null,1242.04,98.08357518268042]
[null,null,1243.06,98.078204925370358]
[null,null,1243.96,98.078691857283459]
[null,null,1244.98,98.075029093865027]
[null,null,1245.99,98.072917479904191]
[null,null,1247.01,98.065486838108299]
[null,null,1248.03,98.068188327304455]
[null,null,1249.05,98.066765061985166]
[null,null,1249.95,98.065656364157007]
[null,null,1250.97,98.064383512677395]
[null,null,1251.98,98.062567001266927]
[null,null,1253,98.065424765432937]
[null,null,1254.02,98.068444122260843]
[null,null,1255.04,98.059629647125163]
[null,null,1256.05,98.060441852395925]
[null,null,1256.96,98.061457234325601]
[null,null,1257.98,98.056657999178867]
[null,null,1258.99,98.057682959815679]
[null,null,1260.01,98.059072315805381]
[null,null,1261.03,98.054374464736767]
[null,null,1262.05,98.055259221988706]
[null,null,1262.95,98.056950356840318]
[null,null,1263.97,98.055868223630625]
[null,null,1264.99,98.055511996236476]
[null,null,1266.01,98.048380634400573]
[null,null,1267.03,98.049517313723641]
[null,null,1268.05,98.058566469693801]
[null,null,1268.96,98.055120901707198]
[null,null,1269.98,98.050950235880421]
[null,null,1271,98.055970952107941]
[null,null,1272.02,98.054186350179165]
[null,null,1273.05,98.051950387800986]
[null,null,1273.95,98.057589450435771]
[null,null,1274.98,98.047626819224291]
[null,null,1276,98.050696583687142]
[null,null,1277.02,98.052640668200183]
[null,null,1278.05,98.052971950409002]
[null,null,1278.95,98.047446056214667]
[null,null,1279.98,98.053381987039373]
[null,null,1281,98.050940145607953]
[null,null,1282.03,98.047178083086877]
[null,null,1283.05,98.051039231800246]
[null,null,1283.96,98.054677037344902]
[null,null,1284.98,98.05312183876741]
[null,null,1286.01,98.055065369859534]
[null,null,1287.03,98.057789470842224]
[null,null,1288.06,98.056067378041277]
[null,null,1288.97,98.05620917026755]
[null,null,1289.99,98.059826521320787]
[null,null,1291.02,98.057652884148496]
[null,null,1292.04,98.060601313167552]
[null,null,1292.95,98.064652607373887]
[null,null,1293.98,98.064871109787504]
[null,null,1295,98.066876992101427]
[null,null,1296.03,98.066861562667924]
[null,null,1297.05,98.067603147215905]
[null,null,1297.96,98.07539437273843]
[null,null,1298.98,98.073998749258735]
[null,null,1300.01,98.074260924490616]
[null,null,1301.03,98.078842220824015]
[null,null,1302.06,98.082359283607317]
[null,null,1302.96,98.077015256536924]
[null,null,1303.99,98.080962396755382]
[null,null,1305.01,98.081062422246518]
[null,null,1306.03,98.091002008048108]
[null,null,1307.05,98.087789597920988]
[null,null,1307.96,98.089761161210589]
[null,null,1308.98,98.088556449360496]
[null,null,1310,98.092558778956686]
[null,null,1311.03,98.092615319096183]
[null,null,1312.05,98.096085548796523]
[null,null,1312.95,98.102087865314431]
[null,null,1313.97,98.098317705488085]
[null,null,1314.99,98.108655485403133]
[null,null,1316.01,98.103219814822339]
[null,null,1317.03,98.1036213334542]
[null,null,1318.05,98.105113600414157]
[null,null,1318.95,98.113328493120633]
[null,null,1319.97,98.113244475759899]
[null,null,1320.99,98.113226187680411]
[null,null,1322,98.117654727414617]
[null,null,1323.02,98.119519336470944]
[null,null,1324.04,98.127346629807263]
[null,null,1325.05,98.131223884170524]
[null,null,1325.96,98.127616220091738]
[null,null,1326.97,98.119040500990238]
[null,null,1327.99,98.128275207617293]
[null,null,1329,98.131865667336015]
[null,null,1330.02,98.13541798261133]
[null,null,1331.03,98.136935805423533]
[null,null,1332.05,98.137155084266979]
[null,null,1332.95,98.144664630311297]
[null,null,1333.96,98.144330233036086]
[null,null,1334.98,98.149588502501246]
[null,null,1335.99,98.145141258725531]
[null,null,1337.01,98.156622765554602]
[null,null,1338.02,98.15671300712151]
[null,null,1339.03,98.159834679004476]
[null,null,1340.05,98.160831612173652]
[null,null,1340.95,98.166126583951424]
[null,null,1341.96,98.166206415647494]
[null,null,1342.98,98.174480244273028]
[null,null,1343.99,98.172170910774426]
[null,null,1345.01,98.182785504535815]
[null,null,1346.02,98.184020163926718]
[null,null,1347.04,98.177053397387041]
[null,null,1348.05,98.184018750823029]
[null,null,1348.95,98.195116326325888]
[null,null,1349.97,98.195458746364011]
[null,null,1350.98,98.192799199019333]
[null,null,1352,98.202535741867806]
[null,null,1353.02,98.196847921150507]
[null,null,1354.03,98.202816262463685]
[null,null,1355.05,98.2142986806045]
[null,null,1355.95,98.213434959655928]
[null,null,1356.97,98.217051766233425]
[null,null,1357.99,98.223677740342595]
[null,null,1359,98.221960024947336]
[null,null,1360.02,98.219654943861883]
[null,null,1361.04,98.228707730737909]
[null,null,1361.95,98.23]
[null,null,1362.96,98.232570874089888]
[null,null,1363.98,98.233855867705728]
[null,null,1365,98.236569960244722]
[null,null,1366.02,98.233766013738432]
[null,null,1367.04,98.242205532383423]
[null,null,1367.95,98.240210690326961]
[null,null,1368.97,98.241270366612554]
[null,null,1369.99,98.242723778143883]
[null,null,1371.01,98.236577560802061]
[null,null,1372.03,98.242034468637016]
[null,null,1373.05,98.243711414178449]
[null,null,1373.96,98.243857873921996]
[null,null,1374.98,98.239347052679676]
[null,null,1376,98.236155984357836]
[null,null,1377.02,98.227637579659245]
[null,null,1378.04,98.231120149574863]
[null,null,1378.95,98.210389403091284]
[null,null,1379.97,98.205742021934512]
[null,null,1381,98.196687252421597]
[null,null,1382.02,98.186984581642903]
[null,null,1383.04,98.175529548267235]
[null,null,1383.95,98.147578627006908]
[null,null,1384.97,98.14431915731501]
[null,null,1385.99,98.12228224601995]
[null,null,1387.01,98.09327107671794]
[null,null,1388.03,98.073669158726801]
[null,null,1389.05,98.040641956588331]
[null,null,1389.96,98.017853672698905]
[null,null,1390.98,97.97983254972398]
[null,null,1392,97.949455330400099]
[null,null,1393.02,97.920607167560178]
[null,null,1394.04,97.896938565624694]
[null,null,1394.95,97.854893038669331]
[null,null,1395.97,97.834800282724686]
[null,null,1396.99,97.804293385289412]
[null,null,1398.01,97.775661463801782]
[null,null,1399.03,97.755544140965227]
[null,null,1400.04,97.73616191394585]
[null,null,1400.95,97.721194351221612]
[null,null,1401.97,97.705167345773859]
[null,null,1402.98,97.707461260414803]
[null,null,1404,97.690163029145964]
[null,null,1405.02,97.692384611754903]
[null,null,1406.03,97.689745423202751]
[null,null,1407.05,97.698630190017553]
[null,null,1407.95,97.704141103554548]
[null,null,1408.97,97.709364309505531]
[null,null,1409.98,97.72359632091181]
[null,null,1411,97.733933098417495]
[null,null,1412.01,97.742954768405639]
[null,null,1413.02,97.758218796459374]
[null,null,1414.04,97.784888730535059]
[null,null,1415.05,97.792291644979699]
[null,null,1415.95,97.805339904509609]
[null,null,1416.96,97.825790344373814]
[null,null,1417.98,97.839382046792096]
[null,null,1418.99,97.861542955143833]
[null,null,1420,97.883491108264707]
[null,null,1421.01,97.894697453521871]
[null,null,1422.02,97.909004853304936]
[null,null,1423.04,97.930816651722481]
[null,null,1424.05,97.941019959354364]
[null,null,1424.95,97.954497947286853]
[null,null,1425.96,97.971840354954367]
[null,null,1426.97,97.982248062772697]
[null,null,1427.98,98.000825352359968]
[null,null,1428.99,98.014835233368984]
[null,null,1430,98.020389966573234]
[null,null,1431.01,98.036989322444697]
[null,null,1432.02,98.047121859508223]
[null,null,1433.04,98.055269815614466]
[null,null,1434.05,98.061851767064212]
[null,null,1434.95,98.071865792664141]
[null,null,1435.96,98.083222717809136]
[null,null,1436.97,98.089644096565905]
[null,null,1437.98,98.105251805262242]
[null,null,1438.99,98.110413327327294]
[null,null,1440.01,98.115294573617859]
[null,null,1441.02,98.125839628251143]
[null,null,1442.03,98.123515155542265]
[null,null,1443.04,98.132955773458946]
[null,null,1444.06,98.140798321998574]
[null,null,1444.96,98.148133292707001]
[null,null,1445.97,98.152924320204448]
[null,null,1446.98,98.153314733625621]
[null,null,1448,98.163750094081507]
[null,null,1449.01,98.167483210713598]
[null,null,1450.05,98.239082005991193]
[null,null,1450.95,98.245690219597265]
[null,null,1451.97,98.247713837657685]
[null,null,1452.98,98.250674007817182]
[null,null,1454,98.257495544898475]
[null,null,1455.01,98.255437022829312]
[null,null,1456.02,98.261629335743478]
[null,null,1457.04,98.264288533917778]
[null,null,1458.05,98.269796108995862]
[null,null,1458.95,98.269232202057196]
[null,null,1459.97,98.277869716951756]
[null,null,1460.98,98.276384319013914]
[null,null,1462,98.280155088393272]
[null,null,1463.01,98.28368534434]
[null,null,1464.03,98.28856873864197]
[null,null,1465.04,98.283144638557047]
[null,null,1466.05,98.290431235916259]
[null,null,1466.96,98.290301060698837]
[null,null,1467.97,98.291955563302153]
[null,null,1468.98,98.29196065581786]
[null,null,1470,98.295716948131513]
[null,null,1471.01,98.297977425105259]
[null,null,1472.03,98.301511045057552]
[null,null,1473.04,98.295851875246314]
[null,null,1474.05,98.299881899489321]
[null,null,1474.95,98.304487994943273]
[null,null,1475.97,98.301081432216279]
[null,null,1476.98,98.30343066538363]
[null,null,1478,98.305317748059338]
[null,null,1479.01,98.309041565318807]
[null,null,1480.02,98.308378777786643]
[null,null,1481.04,98.308698749599145]
[null,null,1482.05,98.30959249011849]
[null,null,1482.95,98.30750433816084]
[null,null,1483.96,98.310249065953144]
[null,null,1484.98,98.31133617667669]
[null,null,1485.99,98.310341745264211]
[null,null,1487,98.318874721154685]
[null,null,1488.02,98.32698867048768]
[null,null,1489.03,98.31899697643955]
[null,null,1490.04,98.325484973391994]
[null,null,1491.05,98.330719745737753]
[null,null,1491.95,98.325229206949089]
[null,null,1492.97,98.336089836584492]
[null,null,1493.98,98.331028197832453]
[null,null,1494.99,98.332029475272179]
[null,null,1496,98.335569596519733]
[null,null,1497.02,98.336363135569869]
[null,null,1498.03,98.339327339005891]
[null,null,1499.04,98.337141613974083]
[null,null,1500.05,98.342396867371534]
[null,null,1500.95,98.338723777001547]
[null,null,1501.97,98.345687406009787]
[null,null,1502.98,98.344239842334829]
[null,null,1503.99,98.341134584506648]
[null,null,1505,98.347353697628847]
[null,null,1506.01,98.346499337707186]
[null,null,1507.02,98.347699295094614]
[null,null,1508.04,98.350499378353177]
[null,null,1509.05,98.351745372069004]
[null,null,1509.95,98.350953687472511]
[null,null,1510.96,98.350342387743936]
[null,null,1511.97,98.355204623295805]
[null,null,1512.98,98.350715055432772]
[null,null,1513.99,98.351985962078317]
[null,null,1515.01,98.35512320443172]
[null,null,1516.02,98.354753330670775]
[null,null,1517.03,98.357507977313531]
[null,null,1518.04,98.356961555867201]
[null,null,1519.05,98.353008295103365]
[null,null,1519.95,98.357954795102685]
[null,null,1520.96,98.354033921460342]
[null,null,1521.97,98.360588056618255]
[null,null,1522.99,98.354807111402039]
[null,null,1524,98.35776662648226]
[null,null,1525.01,98.360431150930651]
[null,null,1526.02,98.357981830122668]
[null,null,1527.03,98.357301039621632]
[null,null,1528.04,98.354749180763562]
[null,null,1529.05,98.364414276172084]
[null,null,1529.95,98.361515585548005]
[null,null,1530.96,98.365938651221498]
[null,null,1531.98,98.361526065498623]
[null,null,1532.99,98.358766403963486]
[null,null,1534,98.359563809942756]
[null,null,1535.01,98.362266654588666]
[null,null,1536.02,98.364544927108028]
[null,null,1537.03,98.363584063384607]
[null,null,1538.04,98.358632702600275]
[null,null,1539.06,98.36610141189928]
[null,null,1539.95,98.361324032871394]
[null,null,1540.97,98.363380162813314]
[null,null,1541.98,98.362021282892456]
[null,null,1542.99,98.362103106326927]
[null,null,1544,98.360468544019454]
[null,null,1545.01,98.362575160679967]
[null,null,1546.02,98.355786642193721]
[null,null,1547.03,98.359243169497006]
[null,null,1548.04,98.362654140491074]
[null,null,1549.06,98.36133247182137]
[null,null,1549.95,98.363050649020266]
[null,null,1550.97,98.362978597925874]
[null,null,1551.98,98.364691958037596]
[null,null,1552.99,98.362925514025335]
[null,null,1554,98.36606074056111]
[null,null,1555.01,98.362206795516059]
[null,null,1556.02,98.362189775845366]
[null,null,1557.03,98.36167878014777]
[null,null,1558.04,98.364830936836185]
[null,null,1559.05,98.368217305939083]
[null,null,1559.95,98.364335875334092]
[null,null,1560.96,98.368977636510351]
[null,null,1561.97,98.36486187845756]
[null,null,1562.99,98.36779181716004]
[null,null,1564,98.368833321996703]
[null,null,1565.01,98.368158016199686]
[null,null,1566.02,98.368987873781549]
[null,null,1567.03,98.373581467146693]
[null,null,1568.04,98.371196483176888]
[null,null,1569.05,98.370240896779507]
[null,null,1569.95,98.371158299242651]
[null,null,1570.96,98.370172091399425]
[null,null,1571.97,98.376085984524124]
[null,null,1572.98,98.371147059935055]
[null,null,1573.99,98.373687260730918]
[null,null,1575,98.372706643880264]
[null,null,1576.01,98.376828042995925]
[null,null,1577.02,98.379072926599122]
[null,null,1578.03,98.377722789880977]
[null,null,1579.04,98.374457926934554]
[null,null,1580.05,98.371394386622484]
[null,null,1581.06,98.375197699403898]
[null,null,1581.95,98.383099063343167]
[null,null,1582.96,98.377676052350282]
[null,null,1583.97,98.377514116627864]
[null,null,1584.98,98.381218641300748]
[null,null,1585.99,98.372046733086933]
[null,null,1587,98.383215725533148]
[null,null,1588.01,98.379882720726584]
[null,null,1589.02,98.379388922528904]
[null,null,1590.03,98.377311573080803]
[null,null,1591.03,98.380992956280664]
[null,null,1592.04,98.373539903137925]
[null,null,1593.05,98.377090949374107]
[null,null,1593.95,98.377034710566306]
[null,null,1594.96,98.376450671968527]
[null,null,1595.97,98.372331772632734]
[null,null,1596.98,98.377368347682676]
[null,null,1597.98,98.371838001598434]
[null,null,1598.99,98.367479044591136]
[null,null,1600,98.370575421088972]
[null,null,1601.01,98.37146655226077]
[null,null,1602.02,98.367434968057012]
[null,null,1603.03,98.371049076532088]
[null,null,1604.03,98.366321865543881]
[null,null,1605.04,98.365639605188804]
[null,null,1606.05,98.370635491793948]
[null,null,1606.95,98.370119140631687]
[null,null,1607.96,98.36566889735569]
[null,null,1608.96,98.364909109620044]
[null,null,1609.97,98.36599450913566]
[null,null,1610.98,98.364704547218892]
[null,null,1611.99,98.3636068397645]
[null,null,1613,98.360901515003448]
[null,null,1614,98.366936862035701]
[null,null,1615.01,98.365568020907062]
[null,null,1616.02,98.362508139579433]
[null,null,1617.03,98.356891326736502]
[null,null,1618.04,98.36473976695325]
[null,null,1619.05,98.36277955775688]
[null,null,1620.05,98.364525615043917]
[null,null,1620.95,98.361487791865471]
[null,null,1621.96,98.363242383208245]
[null,null,1622.97,98.366838882215532]
[null,null,1623.97,98.367867337148979]
[null,null,1624.98,98.369261099106723]
[null,null,1625.99,98.36650238283157]
[null,null,1627,98.364971661730337]
[null,null,1628.01,98.37151139646339]
[null,null,1629.01,98.373395634053622]
[null,null,1630.02,97.92]
[null,null,1631.03,97.895930675946545]
[null,null,1632.04,97.917861835507608]
[null,null,1633.05,97.907284788620942]
[null,null,1634.05,97.933645940433507]
[null,null,1634.95,97.834471234042141]
[null,null,1635.96,97.950692809989476]
[null,null,1636.97,97.916385430130845]
[null,null,1637.97,97.826780710603117]
[null,null,1638.98,97.870241459962315]
[null,null,1639.99,97.887482694443378]
[null,null,1641,97.881940453111952]
[null,null,1642.01,97.904642423293339]
[null,null,1643.01,97.86953325580582]
[null,null,1644.02,97.981855597698399]
[null,null,1645.03,97.939448249588594]
[null,null,1646.04,97.917807771500264]
[null,null,1647.04,97.940545017411921]
[null,null,1648.05,97.888516427415865]
[null,null,1648.95,97.851309734420823]
[null,null,1649.95,97.931264994308961]
[null,null,1650.96,97.925690582442044]
[null,null,1651.97,97.825057353381354]
[null,null,1652.98,97.939544281161034]
[null,null,1653.98,97.842687771613427]
[null,null,1654.99,97.849217907248857]
[null,null,1656,97.808534647260529]
[null,null,1657.01,97.870723969783484]
[null,null,1658.01,97.891498235564995]
[null,null,1659.02,97.879313334489339]
[null,null,1660.03,97.819022216788099]
[null,null,1661.03,97.866285826514769]
[null,null,1662.04,97.911228526014256]
[null,null,1663.05,97.904585831060587]
[null,null,1664.05,97.82412421699118]
[null,null,1664.95,97.81657343739387]
[null,null,1665.95,97.8486241037551]
[null,null,1666.96,97.843574157634535]
[null,null,1667.97,97.869767551746065]
[null,null,1668.97,97.846823472637823]
[null,null,1669.98,97.83901105361879]
[null,null,1670.99,97.814529386359112]
[null,null,1671.99,97.767889363827791]
[null,null,1673,97.888185733523898]
[null,null,1674,97.804310847801574]
[null,null,1675.01,97.845179102549281]
[null,null,1676.01,97.913101812892052]
[null,null,1677.02,97.804977567399703]
[null,null,1678.03,97.794351065833879]
[null,null,1679.03,97.802161599208432]
[null,null,1680.04,97.850218618077875]
[null,null,1681.04,97.822430510967251]
[null,null,1682.05,97.863347738323199]
[null,null,1683.05,97.788418570049728]
[null,null,1683.95,97.833352247519741]
[null,null,1684.95,97.760388601118066]
[null,null,1685.96,97.78982534397845]
[null,null,1686.96,97.79078910139593]
[null,null,1687.97,97.846863615107893]
[null,null,1688.97,97.873847647963743]
[null,null,1689.98,97.868800868576955]
[null,null,1690.98,97.794214179291188]
[null,null,1691.99,97.871826078182096]
[null,null,1692.99,97.757487410375603]
[null,null,1694,97.873615424537874]
[null,null,1695,97.812487439971846]
[null,null,1696.01,97.832315651118037]
[null,null,1697.01,97.774362906357808]
[null,null,1698.02,97.936912696507278]
[null,null,1699.02,97.817007718062612]
[null,null,1700.03,97.819157033949736]
[null,null,1701.03,97.797771882343397]
[null,null,1702.04,97.843100403231247]
[null,null,1703.04,97.759721222484046]
[null,null,1704.04,97.819130883176769]
[null,null,1705.05,97.855205254293026]
[null,null,1706.05,97.758561895271527]
[null,null,1706.95,97.78259355392251]
[null,null,1707.95,97.805683977573381]
[null,null,1708.96,97.83089551654426]
[null,null,1709.96,97.763976618508735]
[null,null,1710.97,97.705049327052379]
[null,null,1711.97,97.773514389775627]
[null,null,1712.97,97.703763915891997]
[null,null,1713.98,97.789159051612984]
[null,null,1714.98,97.75282043720847]
[null,null,1715.99,97.661124763856094]
[null,null,1716.99,97.714889318137182]
[null,null,1718,97.76755764183666]
[null,null,1719,97.715258615925265]
[null,null,1720.01,97.661552584540289]
[null,null,1721.01,97.666466280345361]
[null,null,1722.01,97.653323948362157]
[null,null,1723.02,97.699172690771391]
[null,null,1724.02,97.714023552517247]
[null,null,1725.03,97.728261727079669]
[null,null,1726.03,97.652988215644839]
[null,null,1727.04,97.709390284596708]
[null,null,1728.04,97.814291519836516]
[null,null,1729.05,97.662057196515292]
[null,null,1730.05,97.722719014329883]
[null,null,1731.05,97.783783295093812]
[null,null,1731.95,97.724829014161827]
[null,null,1732.95,97.735371857587936]
[null,null,1733.95,97.631949330934702]
[null,null,1734.96,97.641626575671609]
[null,null,1735.96,97.654414964346429]
[null,null,1736.97,97.621562934602935]
[null,null,1737.97,97.58425711690937]
[null,null,1738.97,97.643357924306599]
[null,null,1739.98,97.670295927004517]
[null,null,1740.98,97.713947718700226]
[null,null,1741.99,97.64575453241163]
[null,null,1742.99,97.695250807975157]
[null,null,1743.99,97.658064654321279]
[null,null,1745,97.697241100885606]
[null,null,1746,97.575758249591928]
[null,null,1747,97.66261510847562]
[null,null,1748.01,97.631508172237119]
[null,null,1749.01,97.588369561635659]
[null,null,1750.01,97.645364029715637]
[null,null,1751.02,97.65546846094756]
[null,null,1752.02,97.640190707297151]
[null,null,1753.02,97.596635301477889]
[null,null,1754.03,97.545160169690931]
[null,null,1755.03,97.633292069322977]
[null,null,1756.03,97.6297954624048]
[null,null,1757.03,97.650830993036948]
[null,null,1758.04,97.668199219680176]
[null,null,1759.04,97.606972763182227]
[null,null,1760.04,97.57804666666749]
[null,null,1761.04,97.660202263638737]
[null,null,1762.05,97.652819716038266]
[null,null,1763.05,97.603715730013548]
[null,null,1764.05,97.577424829467148]
[null,null,1765.05,97.549894917895571]
[null,null,1766.06,97.675334950635744]
[null,null,1766.95,97.498186564652372]
[null,null,1767.95,97.556420484192302]
[null,null,1768.95,97.569119264190462]
[null,null,1769.95,97.583682829918544]
[null,null,1770.95,97.590963434868229]
[null,null,1771.96,97.596717561791579]
[null,null,1772.96,97.532621151073812]
[null,null,1773.96,97.561272615131983]
[null,null,1774.96,97.532036391968632]
[null,null,1775.96,97.529035571061257]
[null,null,1776.96,97.530505956463571]
[null,null,1777.96,97.475469084959514]
[null,null,1778.97,97.586672602186127]
[null,null,1779.97,97.506625774118433]
[null,null,1780.97,97.485086910648306]
[null,null,1781.97,97.412180716522656]
[null,null,1782.97,97.518010632423881]
[null,null,1783.97,97.507907099678405]
[null,null,1784.97,97.627263602896704]
[null,null,1785.97,97.461992851129494]
[null,null,1786.97,97.485655646165398]
[null,null,1787.98,97.56105106856073]
[null,null,1788.98,97.494254162228827]
[null,null,1789.98,97.484728021438343]
[null,null,1790.98,97.506705603225782]
[null,null,1791.98,97.533300870890841]
[null,null,1792.98,97.476782625905827]
[null,null,1793.98,97.516300806062588]
[null,null,1794.98,97.376606440013987]
[null,null,1795.98,97.45010146263931]
[null,null,1796.98,97.43462452862363]
[null,null,1797.98,97.540308914278967]
[null,null,1798.99,97.512994405895881]
[null,null,1799.99,97.431250158175317]
[null,null,1800.99,97.409224560761231]
[null,null,1801.99,97.33977255113787]
[null,null,1802.99,97.358414907476714]
[null,null,1803.99,97.391446384057431]
[null,null,1804.99,97.403193899820295]
[null,null,1805.99,97.439578073915271]
[null,null,1806.99,97.32671997465124]
[null,null,1807.99,97.439147469638726]
[null,null,1808.99,97.355992715413137]
[null,null,1809.99,97.389888496142646]
[null,null,1810.99,97.454007600869048]
[null,null,1812,97.471927776404186]
[null,null,1813,97.404485965305781]
[null,null,1814,97.434763518242605]
[null,null,1815,97.430126795684544]
[null,null,1816,97.355070295114459]
[null,null,1817,97.364221487748367]
[null,null,1818,97.315028499710223]
[null,null,1819,97.329454407875801]
[null,null,1820,97.435890797972064]
[null,null,1821,97.373381451492193]
[null,null,1822,97.311633201270382]
[null,null,1823,97.416585826584495]
[null,null,1824,97.44765623393144]
[null,null,1825,97.458673409969649]
[null,null,1826,97.356493339274024]
[null,null,1827,97.284025445938795]
[null,null,1828,97.380819734956006]
[null,null,1829,97.331758857891728]
[null,null,1830,97.444959507385036]
[null,null,1831,97.268637836002284]
[null,null,1832,97.255780534990748]
[null,null,1833,97.267469723254621]
[null,null,1834,97.462313935116185]
[null,null,1835,97.367722808999744]
[null,null,1836,97.35556213318786]
[null,null,1837,97.319919137837502]
[null,null,1838,97.322185208891028]
[null,null,1839,97.345337701638741]
[null,null,1840,97.3026262075185]
[null,null,1841,97.258008798433892]
[null,null,1842,97.223116540194127]
[null,null,1843,97.210563090879688]
[null,null,1843.99,97.244712271769217]
[null,null,1844.99,97.307450941156375]
[null,null,1845.99,97.310786290498612]
[null,null,1846.99,97.269480343388565]
[null,null,1847.99,97.274084913537891]
[null,null,1848.99,97.178012688305628]
[null,null,1849.99,97.254783742792085]
[null,null,1850.99,97.15]
[null,null,1851.98,97.27059717214874]
[null,null,1852.98,97.278950303389323]
[null,null,1853.98,97.235528597407097]
[null,null,1854.98,97.213827392779265]
[null,null,1855.98,97.165561792836598]
[null,null,1856.97,97.204682193513435]
[null,null,1857.97,97.134083011805387]
[null,null,1858.97,97.324115820103742]
[null,null,1859.97,97.254273958843569]
[null,null,1860.97,97.15]
[null,null,1861.96,97.225627512318084]
[null,null,1862.96,97.281994573624942]
[null,null,1863.96,97.228547949123012]
[null,null,1864.96,97.236446541364842]
[null,null,1865.95,97.329698547111448]
[null,null,1866.95,97.16388006761207]
[null,null,1867.95,97.108524655347324]
[null,null,1868.95,97.139081109348197]
[null,null,1870.05,97.172442111727037]
[null,null,1871.05,97.197531829915292]
[null,null,1872.05,97.096330487151405]
[null,null,1873.05,97.042818039728687]
[null,null,1874.04,97.101122194572952]
[null,null,1875.04,97.056735681707451]
[null,null,1876.04,97.162338879515914]
[null,null,1877.03,97.093142128898137]
[null,null,1878.03,97.085140687463792]
[null,null,1879.03,97.144781191757872]
[null,null,1880.03,97.011992799663687]
[null,null,1881.02,97.063741026589369]
[null,null,1882.02,97.195982561986611]
[null,null,1883.02,97.067722739291469]
[null,null,1884.01,97.088540939776507]
[null,null,1885.01,97.009082314341015]
[null,null,1886.01,97.137115058474492]
[null,null,1887,97.043450192508971]
[null,null,1888,97.121871278217867]
[null,null,1889,97.063771235395961]
[null,null,1890,96.976993335453741]
[null,null,1890.99,97.127156097212918]
[null,null,1891.99,97.131425778053398]
[null,null,1892.99,96.9495063090434]
[null,null,1893.98,97.041173160066506]
[null,null,1894.98,97.005344291731149]
[null,null,1895.98,97.054855208077242]
[null,null,1896.97,97.116284041858663]
[null,null,1897.97,97.025101553582147]
[null,null,1898.97,96.947036882123513]
[null,null,1899.96,97.0717334739074]
[null,null,1900.96,96.934102400585701]
[null,null,1901.96,96.987707188434214]
[null,null,1902.95,97.033863648986113]
[null,null,1903.95,97.086675107496703]
[null,null,1904.95,97.050120107155223]
[null,null,1906.05,96.967664623148508]
[null,null,1907.05,96.880296858808933]
[null,null,1908.05,96.896454071264301]
[null,null,1909.04,97.003131638917594]
[null,null,1910.04,96.914674077273673]
[null,null,1911.04,96.988667768653571]
[null,null,1912.03,96.964145874223007]
[null,null,1913.03,96.985267081042522]
[null,null,1914.02,96.881965235457457]
[null,null,1915.02,96.908402842137789]
[null,null,1916.02,96.958180720930343]
[null,null,1917.01,96.982759508793976]
[null,null,1918.01,96.923259339009419]
[null,null,1919,96.925871688807604]
[null,null,1920,96.746667037567548]
[null,null,1921,96.86271186503464]
[null,null,1921.99,96.984399868594707]
[null,null,1922.99,96.872254970459323]
[null,null,1923.98,96.943260085273863]
[null,null,1924.98,96.838917615021629]
[null,null,1925.97,96.900574572607141]
[null,null,1926.97,96.855202323206768]
[null,null,1927.96,96.926200658096349]
[null,null,1928.96,96.835001733581763]
[null,null,1929.95,96.755128494139058]
[null,null,1930.95,96.908463107205151]
[null,null,1932.06,96.803002229597439]
[null,null,1933.05,96.78824042549472]
[null,null,1934.04,96.863003016651533]
[null,null,1935.04,96.779602734470856]
[null,null,1936.03,96.797866242512782]
[null,null,1937.03,96.887907137472013]
[null,null,1938.02,96.813947124804585]
[null,null,1939.02,96.820899120128871]
[null,null,1940.01,96.691160256397495]
[null,null,1941.01,96.877249059401976]
[null,null,1942,96.804496112282479]
[null,null,1942.99,96.845719533381214]
[null,null,1943.99,96.740576385218276]
[null,null,1944.98,96.755073397047127]
[null,null,1945.98,96.72182775165173]
[null,null,1946.97,96.755010671294343]
[null,null,1947.96,96.778180490741192]
[null,null,1948.96,96.824129320026131]
[null,null,1949.95,96.660231365504899]
[null,null,1951.06,96.681755191966047]
[null,null,1952.05,96.758952863081888]
[null,null,1953.04,96.750551303671045]
[null,null,1954.04,96.751975321080991]
[null,null,1955.03,96.755068441937411]
[null,null,1956.02,96.79342916465508]
[null,null,1957.02,96.680373722756613]
[null,null,1958.01,96.718754535796535]
[null,null,1959,96.652061405243884]
[null,null,1959.99,96.701777214747025]
[null,null,1960.99,96.643976375730475]
[null,null,1961.98,96.677508857968235]
[null,null,1962.97,96.696369884380417]
[null,null,1963.97,96.575266200002829]
[null,null,1964.96,96.599739304504936]
[null,null,1965.95,96.580793856022808]
[null,null,1966.95,96.662206232338988]
[null,null,1968.05,96.668571374335102]
[null,null,1969.04,96.586154243310972]
[null,null,1970.03,96.589787194224314]
[null,null,1971.03,96.57103677355812]
[null,null,1972.02,96.602499166996495]
[null,null,1973.01,96.59481348133292]
[null,null,1974.01,96.592500779594843]
[null,null,1975,96.551411834474436]
[null,null,1975.99,96.603376031286388]
[null,null,1976.98,96.760147706721241]
[null,null,1977.98,96.580220293514429]
[null,null,1978.97,96.538374221615143]
[null,null,1979.96,96.590838469982273]
[null,null,1980.95,96.512530257533143]
[null,null,1981.95,96.603639945891956]
[null,null,1983.05,96.55868224114549]
[null,null,1984.04,96.476470698502112]
[null,null,1985.03,96.445754597658777]
[null,null,1986.03,96.558327480204809]
[null,null,1987.02,96.486737345871759]
[null,null,1988.01,96.586809323032867]
[null,null,1989,96.428308855441898]
[null,null,1990,96.53094077772117]
[null,null,1990.99,96.562453263506967]
[null,null,1991.98,96.550656512325503]
[null,null,1992.97,96.561675601738642]
[null,null,1993.97,96.524622884319939]
[null,null,1994.96,96.511481432887209]
[null,null,1995.95,96.393605710587678]
[null,null,1997.05,96.476995392566621]
[null,null,1998.05,96.433451390169168]
[null,null,1999.04,96.440249387257367]
[null,null,2000.03,96.508054557460937]
[null,null,2001.02,96.547585273770807]
[null,null,2002.01,96.46188895782025]
[null,null,2003.01,96.458943555624543]
[null,null,2004,96.568442025474212]
[null,null,2004.99,96.509921533401055]
[null,null,2005.98,96.500787584025204]
[null,null,2006.97,96.483859966559464]
[null,null,2007.96,96.419142929090739]
[null,null,2008.96,96.474688769521805]
[null,null,2009.95,96.468094529078002]
[null,null,2011.05,96.444522975913031]
[null,null,2012.04,96.474963301169296]
[null,null,2013.03,96.518491153421351]
[null,null,2014.02,96.494231030565814]
[null,null,2015.01,96.424449079910246]
[null,null,2016,96.47530765548062]
[null,null,2017,96.359226188141037]
[null,null,2017.99,96.406114439210029]
[null,null,2018.98,96.455799915584848]
[null,null,2019.97,96.416513332022916]
[null,null,2020.96,96.460752637968199]
[null,null,2021.95,96.434645108384217]
[null,null,2023.05,96.371296320840699]
[null,null,2024.04,96.44311120883998]
[null,null,2025.03,96.426883870532691]
[null,null,2026.02,96.392320403075857]
[null,null,2027.01,96.419657279452579]
[null,null,2028,96.401533046425811]
[null,null,2028.99,96.321172347113333]
[null,null,2029.98,96.446362501104403]
[null,null,2030.97,96.348914191310016]
[null,null,2031.96,96.266448186238932]
[null,null,2032.95,96.303971671221191]
[null,null,2034.05,96.417007290786643]
[null,null,2035.04,96.262588282547497]
[null,null,2036.03,96.262747180301204]
[null,null,2037.02,96.333952080484579]
[null,null,2038.01,96.272967334620716]
[null,null,2039,96.341170862711223]
[null,null,2039.98,96.165541704297823]
[null,null,2040.97,96.241912402991758]
[null,null,2041.96,96.188304335980973]
[null,null,2042.95,96.174331809821169]
[null,null,2044.05,96.253748781087921]
[null,null,2045.04,96.212858479579467]
[null,null,2046.03,96.226234638615679]
[null,null,2047.02,96.146714531783147]
[null,null,2048.0100000000002,96.119450940931031]
[null,null,2048.9899999999998,96.162326030039964]
[null,null,2049.98,96.097314988053228]
[null,null,2050.9699999999998,96.119136077565386]
[null,null,2051.96,96.001945603391732]
[null,null,2052.9499999999998,96.097060811968873]
[null,null,2054.0500000000002,96.111525591342485]
[null,null,2055.04,96.071360786902531]
[null,null,2056.02,95.982869453905863]
[null,null,2057.0100000000002,96.027531496680922]
[null,null,2058,96.018567942073091]
[null,null,2058.9899999999998,95.949004836631474]
[null,null,2059.98,96.042570561302739]
[null,null,2060.9699999999998,95.900343609125642]
[null,null,2061.9499999999998,95.947694226650242]
[null,null,2063.0500000000002,95.958327967648671]
[null,null,2064.04,95.980517788869207]
[null,null,2065.0300000000002,95.851543298429746]
[null,null,2066.02,95.904014662784689]
[null,null,2067.0100000000002,95.889325437343302]
[null,null,2067.9899999999998,95.801776900455835]
[null,null,2068.98,95.846406101757253]
[null,null,2069.9699999999998,95.753518761297258]
[null,null,2070.96,95.758489293403727]
[null,null,2071.9499999999998,95.772322020511552]
[null,null,2073.04,95.690587407431153]
[null,null,2074.0300000000002,95.615539949933861]
[null,null,2075.02,95.649985520913845]
[null,null,2076.0100000000002,95.691027142819365]
[null,null,2077,95.677253742498294]
[null,null,2077.98,95.60479997794053]
[null,null,2078.9699999999998,95.509401599585331]
[null,null,2079.96,95.511435630687828]
[null,null,2080.9499999999998,95.522848495508185]
[null,null,2082.0500000000002,95.597744569323439]
[null,null,2083.0300000000002,95.496928953363181]
[null,null,2084.02,95.500232835989237]
[null,null,2085.0100000000002,95.43]
[null,null,2086,95.474153102701877]
[null,null,2086.98,95.306636789393977]
[null,null,2087.9699999999998,95.366001874030786]
[null,null,2088.96,95.390101523033252]
[null,null,2089.9499999999998,95.407200094395634]
[null,null,2091.04,95.205043275269347]
[null,null,2092.0300000000002,95.31989551533006]
[null,null,2093.02,95.25402442637521]
[null,null,2094.0100000000002,95.264544343642868]
[null,null,2094.9899999999998,95.300960225642086]
[null,null,2095.98,95.190589371604048]
[null,null,2096.9699999999998,95.22547077868208]
[null,null,2097.9499999999998,95.128861429546944]
[null,null,2099.0500000000002,95.209656535650595]
[null,null,2100.04,95.072442528254001]
[null,null,2101.02,95.078500819259432]
[null,null,2102.0100000000002,95.132269648630356]
[null,null,2103,95.078278747525829]
[null,null,2103.98,94.992599932661889]
[null,null,2104.9699999999998,94.964234021982719]
[null,null,2105.96,94.972998417632809]
[null,null,2107.0500000000002,95.002904872872378]
[null,null,2108.04,94.823548181708716]
[null,null,2109.02,94.802790367319162]
[null,null,2110.0100000000002,94.857121766057944]
[null,null,2111,94.839136553907935]
[null,null,2111.98,94.749274591453414]
[null,null,2112.9699999999998,94.811023728031145]
[null,null,2113.9499999999998,94.793963207072849]
[null,null,2115.0500000000002,94.767358985204424]
[null,null,2116.0300000000002,94.720986359697662]
[null,null,2117.02,94.698895542294736]
[null,null,2118.0100000000002,94.749844236055353]
[null,null,2118.9899999999998,94.751053156553056]
[null,null,2119.98,94.712907316252142]
[null,null,2120.96,94.59715166240882]
[null,null,2121.9499999999998,94.728344940591697]
[null,null,2123.04,94.774392048862694]
[null,null,2124.02,94.615002219895118]
[null,null,2125.0100000000002,94.621578403657153]
[null,null,2125.9899999999998,94.582118725357802]
[null,null,2126.98,94.545650132612607]
[null,null,2127.96,94.594384120685532]
[null,null,2128.9499999999998,94.788827494276802]
[null,null,2130.04,94.685885465641093]
[null,null,2131.0300000000002,94.623261657640796]
[null,null,2132.0100000000002,94.648169731016338]
[null,null,2132.9899999999998,94.64410089587885]
[null,null,2133.98,94.624631868849562]
[null,null,2134.96,94.702811719088615]
[null,null,2135.9499999999998,94.538722856072894]
[null,null,2137.04,94.569178126395968]
[null,null,2138.02,94.650308181721712]
[null,null,2139.0100000000002,94.513431155684032]
[null,null,2139.9899999999998,94.513832535395323]
[null,null,2140.98,94.517432947043773]
[null,null,2141.96,94.59012300095695]
[null,null,2143.0500000000002,94.530396070249438]
[null,null,2144.04,94.55508502784744]
[null,null,2145.02,94.637629654177317]
[null,null,2146.0100000000002,94.617728870999386]
[null,null,2146.9899999999998,94.592406738053242]
[null,null,2147.9699999999998,94.67101093288403]
[null,null,2148.96,94.517556461369338]
[null,null,2150.0500000000002,94.603086785846671]
[null,null,2151.0300000000002,94.487192328754006]
[null,null,2152.02,94.490212258189914]
[null,null,2153,94.552856963520924]
[null,null,2153.98,94.453897899932343]
[null,null,2154.9699999999998,94.514450859679471]
[null,null,2155.9499999999998,94.410622490620156]
[null,null,2157.04,94.38876331232305]
[null,null,2158.0300000000002,94.426728467413625]
[null,null,2159.0100000000002,94.378293908611795]
[null,null,2159.9899999999998,94.293087873342046]
[null,null,2160.98,94.380440853990635]
[null,null,2161.96,94.36384034127596]
[null,null,2163.0500000000002,94.405250404509033]
[null,null,2164.04,94.427358469196506]
[null,null,2165.02,94.238887599443743]
[null,null,2166,94.327415661361727]
[null,null,2166.9899999999998,94.294770206022207]
[null,null,2167.9699999999998,94.242567350143119]
[null,null,2168.9499999999998,94.283994933025497]
[null,null,2170.0500000000002,94.203232132116284]
[null,null,2171.0300000000002,94.18894151601566]
[null,null,2172.0100000000002,94.192463463740182]
[null,null,2172.9899999999998,94.046024347083019]
[null,null,2173.98,94.237403583328017]
[null,null,2174.96,94.107414381089072]
[null,null,2176.0500000000002,94.023435968168528]
[null,null,2177.04,94.132639298316164]
[null,null,2178.02,94.119513220014426]
[null,null,2179,93.967601489995403]
[null,null,2179.98,94.049184747698561]
[null,null,2180.9699999999998,93.892760905502442]
[null,null,2181.9499999999998,94.044424412741861]
[null,null,2183.04,94.089184371135659]
[null,null,2184.02,93.947249366688183]
[null,null,2185,93.81]
[null,null,2185.9899999999998,93.795978839734389]
[null,null,2186.9699999999998,93.833367645022946]
[null,null,2187.9499999999998,93.809505451567233]
[null,null,2189.04,93.800604273881547]
[null,null,2190.02,93.852961250271278]
[null,null,2191.0100000000002,93.755419981859987]
[null,null,2191.9899999999998,93.758041280710827]
[null,null,2192.9699999999998,93.714833905137311]
[null,null,2193.9499999999998,93.737745609074153]
[null,null,2195.04,93.572914303933914]
[null,null,2196.02,93.471662933494173]
[null,null,2197,93.63145836543562]
[null,null,2197.98,93.414265199397661]
[null,null,2198.9699999999998,93.481732259571189]
[null,null,2199.9499999999998,93.467614450782023]
[null,null,2201.04,93.622089654528438]
[null,null,2202.02,93.435998588431929]
[null,null,2203,93.498525306397497]
[null,null,2203.98,93.469276146939421]
[null,null,2204.96,93.358600638635579]
[null,null,2206.0500000000002,93.388806247379307]
[null,null,2207.0300000000002,93.351220633668888]
[null,null,2208.0100000000002,93.427167458738793]
[null,null,2208.9899999999998,93.284195437442449]
[null,null,2209.9699999999998,93.243504668888534]
[null,null,2210.9499999999998,93.134192394697635]
[null,null,2212.04,93.292066165197298]
[null,null,2213.02,93.197589386190629]
[null,null,2214,93.091029202373093]
[null,null,2214.98,93.276051952458189]
[null,null,2215.96,93.238364282837395]
[null,null,2217.0500000000002,93.06914468573504]
[null,null,2218.0300000000002,93.07619167914406]
[null,null,2219.0100000000002,93.115691574399023]
[null,null,2219.9899999999998,93.116005159676973]
[null,null,2220.96,92.923323178537174]
[null,null,2222.0500000000002,93.083404327854794]
[null,null,2223.0300000000002,93.133072397916379]
[null,null,2224.0100000000002,93.033348276311585]
[null,null,2224.9899999999998,92.887973892163131]
[null,null,2225.9699999999998,92.887393592534721]
[null,null,2226.9499999999998,92.979255112812268]
[null,null,2228.04,93.01337072025477]
[null,null,2229.02,92.955185837768667]
[null,null,2230,93.023787703262244]
[null,null,2230.9699999999998,92.879638678727488]
[null,null,2231.9499999999998,92.90676584229125]
[null,null,2233.04,92.952016234091076]
[null,null,2234.02,92.9561379406084]
[null,null,2235,93.053712960112421]
[null,null,2235.98,92.942447907231056]
[null,null,2236.96,92.975160127788627]
[null,null,2238.04,92.8912752521031]
[null,null,2239.02,93.049308247641477]
[null,null,2240,92.850339158453011]
[null,null,2240.98,92.981936671947466]
[null,null,2241.96,92.805485826844247]
[null,null,2243.0500000000002,92.771442116917839]
[null,null,2244.0300000000002,92.914976823886391]
[null,null,2245,92.904287455135858]
[null,null,2245.98,92.848729636318055]
[null,null,2246.96,92.860715901760287]
[null,null,2248.0500000000002,93.03047125901891]
[null,null,2249.0300000000002,92.854920315162275]
[null,null,2250.0100000000002,92.902880375033476]
[null,null,2250.98,92.870137309953009]
[null,null,2251.96,93.025563771062465]
[null,null,2253.0500000000002,92.821072586303089]
[null,null,2254.0300000000002,92.964927120413961]
[null,null,2255.0100000000002,93.016740681875689]
[null,null,2255.98,92.899978797165033]
[null,null,2256.96,92.991446378667547]
[null,null,2258.0500000000002,92.86777911577768]
[null,null,2259.0300000000002,92.907210704872284]
[null,null,2260.0100000000002,92.832697351465626]
[null,null,2260.98,93.003238434624691]
[null,null,2261.96,92.956352567606942]
[null,null,2263.0500000000002,93.060169138060445]
[null,null,2264.0300000000002,92.967690416025789]
[null,null,2265,92.962331837903605]
[null,null,2265.98,92.797446809747768]
[null,null,2266.96,92.880535013548737]
[null,null,2268.0500000000002,92.981943052643004]
[null,null,2269.02,93.003556890357146]
[null,null,2270,92.85390363496893]
[null,null,2270.98,92.998159133961295]
[null,null,2271.96,92.862456421785353]
[null,null,2273.04,93.042293251819544]
[null,null,2274.02,93.013947928856396]
[null,null,2275,92.997502219867073]
[null,null,2275.9699999999998,92.938300368019497]
[null,null,2276.9499999999998,92.897209638901941]
[null,null,2278.0300000000002,93.077754987260377]
[null,null,2279.0100000000002,93.074347340541877]
[null,null,2279.9899999999998,92.967456275561744]
[null,null,2280.96,93.049582844574132]
[null,null,2282.0500000000002,92.995325308342629]
[null,null,2283.0300000000002,93.077958047645765]
[null,null,2284,93.008603754144559]
[null,null,2284.98,93.095225086202703]
[null,null,2285.9499999999998,93.088635680787519]
[null,null,2287.04,92.899792563230577]
[null,null,2288.0100000000002,92.947746888016496]
[null,null,2288.9899999999998,93.01665531856078]
[null,null,2289.9699999999998,92.954903666081918]
[null,null,2291.0500000000002,92.920577826341471]
[null,null,2292.0300000000002,93.072234267024683]
[null,null,2293,92.943778191637392]
[null,null,2293.98,92.92975196381758]
[null,null,2294.9499999999998,93.105684376390215]
[null,null,2296.04,92.963185155071557]
[null,null,2297.0100000000002,93.033906813840602]
[null,null,2297.9899999999998,92.998030229790743]
[null,null,2298.96,92.996028809801984]
[null,null,2300.04,93.080546236996369]
[null,null,2301.02,93.005854807938036]
[null,null,2301.9899999999998,93.023808393265796]
[null,null,2302.9699999999998,92.999532808532635]
[null,null,2304.0500000000002,93.126104255131068]
[null,null,2305.0300000000002,93.069777760276281]
[null,null,2306,93.016856468688701]
[null,null,2306.9699999999998,93.076373878163622]
[null,null,2307.9499999999998,93.007799229126846]
[null,null,2309.0300000000002,92.894657078258092]
[null,null,2310.0100000000002,93.008537299906052]
[null,null,2310.98,92.94]
[null,null,2311.9499999999998,93.11192024234758]
[null,null,2313.04,93.087564826864835]
[null,null,2314.0100000000002,92.973943704224638]
[null,null,2314.98,92.817035145649612]
[null,null,2315.96,93.013779868712703]
[null,null,2317.04,92.859625947298895]
[null,null,2318.0100000000002,92.983704140382471]
[null,null,2318.9899999999998,92.90723028409586]
[null,null,2319.96,93.084910747981382]
[null,null,2321.04,92.835854337658432]
[null,null,2322.02,92.87940120293014]
[null,null,2322.9899999999998,92.967665482447345]
[null,null,2323.9699999999998,92.867765953542104]
[null,null,2325.0500000000002,92.978209166327602]
[null,null,2326.02,92.948172311898418]
[null,null,2327,92.793842460191371]
[null,null,2327.9699999999998,92.901593503801578]
[null,null,2329.0500000000002,92.854378194824079]
[null,null,2330.02,92.783123387515204]
[null,null,2331,92.877749259280208]
[null,null,2331.9699999999998,92.82692312598067]
[null,null,2333.0500000000002,93.058881976575307]
[null,null,2334.0300000000002,92.764990797886242]
[null,null,2335,93.015048619608407]
[null,null,2335.9699999999998,92.834889464656314]
[null,null,2337.0500000000002,92.71555286634117]
[null,null,2338.0300000000002,92.79832698345632]
[null,null,2339,92.85273162328545]
[null,null,2339.9699999999998,92.839072252706885]
[null,null,2340.9499999999998,92.895128704034263]
[null,null,2342.0300000000002,92.856434607508007]
[null,null,2343,92.718632698869342]
[null,null,2343.98,92.81748024617103]
[null,null,2344.9499999999998,92.841581500731493]
[null,null,2346.0300000000002,92.705683535561207]
[null,null,2347,92.726582088021487]
[null,null,2347.98,92.870790718043679]
[null,null,2348.9499999999998,92.758796519040089]
[null,null,2350.0300000000002,92.683203550347457]
[null,null,2351,92.592743625352327]
[null,null,2351.9699999999998,92.698105468264913]
[null,null,2353.0500000000002,92.761940318478025]
[null,null,2354.0300000000002,92.605875938746806]
[null,null,2355,92.604994063656989]
[null,null,2355.9699999999998,92.829654563269543]
[null,null,2357.0500000000002,92.569586996700821]
[null,null,2358.02,92.567090403448049]
[null,null,2359,92.704098418550387]
[null,null,2359.9699999999998,92.649130933883157]
[null,null,2361.0500000000002,92.341041140089004]
[null,null,2362.02,92.760257024744647]
[null,null,2362.9899999999998,92.610178894251689]
[null,null,2363.96,92.54725704859132]
[null,null,2365.04,92.338407018793177]
[null,null,2366.02,92.417173017683069]
[null,null,2366.9899999999998,92.390155763619575]
[null,null,2367.96,92.287565472080033]
[null,null,2369.04,92.551097434956958]
[null,null,2370.0100000000002,92.467619383757153]
[null,null,2370.98,92.376104483563267]
[null,null,2371.9499999999998,92.370766773061206]
[null,null,2373.0300000000002,92.344648477825714]
[null,null,2374,92.343852936761365]
[null,null,2374.9699999999998,92.364417033237928]
[null,null,2376.0500000000002,92.304691929044438]
[null,null,2377.02,92.145180078383987]
[null,null,2377.9899999999998,92.200438238944855]
[null,null,2378.96,92.160218595982144]
[null,null,2380.04,92.114572426508516]
[null,null,2381.0100000000002,92.267380490537377]
[null,null,2381.98,92.253720310096483]
[null,null,2382.9499999999998,92.13969794650923]
[null,null,2384.0300000000002,91.836577649218825]
[null,null,2385,91.978525435835024]
[null,null,2385.96,92.055018703241913]
[null,null,2387.04,92.000523240648562]
[null,null,2388.0100000000002,91.945692790969119]
[null,null,2388.98,91.942881090070188]
[null,null,2389.9499999999998,91.91913748243789]
[null,null,2391.0300000000002,91.837365345894483]
[null,null,2392,91.966539280531251]
[null,null,2392.9699999999998,91.72668423164869]
[null,null,2394.04,91.864010514513566]
[null,null,2395.0100000000002,91.930592455464648]
[null,null,2395.98,91.68]
[null,null,2396.9499999999998,91.822859015113451]
[null,null,2398.0300000000002,91.876919825695808]
[null,null,2399,91.71280228886603]
[null,null,2399.96,91.763076819830744]
[null,null,2401.04,91.682662126249554]
[null,null,2402.0100000000002,91.605015479514137]
[null,null,2402.98,91.689695222075372]
[null,null,2404.0500000000002,91.534890792460729]
[null,null,2405.02,91.513719719627403]
[null,null,2405.9899999999998,91.547559663703197]
[null,null,2406.96,91.505220489645922]
[null,null,2408.04,91.511669665090537]
[null,null,2409,91.450977679173207]
[null,null,2409.9699999999998,91.425943957962517]
[null,null,2411.0500000000002,91.645322202558788]
[null,null,2412.02,91.318512585502816]
[null,null,2412.9899999999998,91.269892186651745]
[null,null,2413.9499999999998,91.50962532440245]
[null,null,2415.0300000000002,91.524777012946132]
[null,null,2416,91.370484995316531]
[null,null,2416.9699999999998,91.206613742482546]
[null,null,2418.04,91.394507740668274]
[null,null,2419.0100000000002,91.298921036438017]
[null,null,2419.98,91.199021698294885]
[null,null,2421.0500000000002,91.232366024200786]
[null,null,2422.02,91.212146023149643]
[null,null,2422.9899999999998,91.284096828476407]
[null,null,2423.96,91.215503381096454]
[null,null,2425.0300000000002,91.281654559446608]
[null,null,2426,91.090473238377484]
[null,null,2426.9699999999998,91.147332651109451]
[null,null,2428.0500000000002,90.93774083248563]
[null,null,2429.0100000000002,90.99]
[null,null,2429.98,90.899210918573971]
[null,null,2430.9499999999998,91.153547273879965]
[null,null,2432.02,91.021580523813654]
[null,null,2432.9899999999998,90.874340007768851]
[null,null,2433.96,90.983421140137935]
[null,null,2435.0300000000002,90.814654852697174]
[null,null,2436,91.098603337630777]
[null,null,2436.9699999999998,90.820198016229213]
[null,null,2438.04,90.958462387033805]
[null,null,2439.0100000000002,90.744335328147898]
[null,null,2439.98,91.090522903166971]
[null,null,2441.0500000000002,90.60667820187436]
[null,null,2442.02,90.805513602112271]
[null,null,2442.9899999999998,90.547863485421075]
[null,null,2443.9499999999998,90.648430501474678]
[null,null,2445.0300000000002,90.825572806571245]
[null,null,2445.9899999999998,90.429906163834033]
[null,null,2446.96,90.511005845992301]
[null,null,2448.0300000000002,90.414966364091356]
[null,null,2449,90.526149508951946]
[null,null,2449.9699999999998,90.473445719473958]
[null,null,2450.9699999999998,90.317280754397686]
[null,null,2452.11,90.457774602318281]
[null,null,2453.0100000000002,90.201913733024384]
[null,null,2453.92,90.11330071172884]
[null,null,2455.06,90.101542165016227]
[null,null,2455.9699999999998,90.154850613289696]
[null,null,2457.11,90.130961874039954]
[null,null,2458.0100000000002,90.028584706405127]
[null,null,2458.92,90.185456362977746]
[null,null,2460.06,90.177349349643848]
[null,null,2460.9699999999998,90.122468283044341]
[null,null,2462.1,90.14587168222053]
[null,null,2463.0100000000002,89.961760382268523]
[null,null,2463.92,90.025888857580455]
[null,null,2465.06,90.027856059424863]
[null,null,2465.9699999999998,89.937968321003879]
[null,null,2467.1,89.908210398063886]
[null,null,2468.0100000000002,90.049317790338534]
[null,null,2468.92,89.944772021832719]
[null,null,2470.0500000000002,89.973609426806718]
[null,null,2470.96,89.83295860035868]
[null,null,2472.1,89.833957026565315]
[null,null,2473,89.904026040053751]
[null,null,2473.91,89.856802680937037]
[null,null,2475.0500000000002,89.749200544456329]
[null,null,2475.96,89.823665085934493]
[null,null,2477.09,89.769653919286611]
[null,null,2478,89.779810050637238]
[null,null,2478.91,89.622481240191817]
[null,null,2480.04,89.757129991955935]
[null,null,2480.9499999999998,89.774626907693019]
[null,null,2482.08,89.729735732216881]
[null,null,2482.9899999999998,89.463139260105407]
[null,null,2483.9,89.664537189748657]
[null,null,2485.0300000000002,89.652742641114372]
[null,null,2485.94,89.284770006619183]
[null,null,2487.0700000000002,89.643876898719739]
[null,null,2487.98,89.397678830497483]
[null,null,2489.11,89.594077385644169]
[null,null,2490.02,89.671666706677925]
[null,null,2490.9299999999998,89.485220182300509]
[null,null,2492.06,89.239566128219423]
[null,null,2492.9699999999998,89.494053770480903]
[null,null,2494.1,89.614003693522235]
[null,null,2495.0100000000002,89.393337663413675]
[null,null,2495.92,89.277685596531612]
[null,null,2497.0500000000002,89.250714108514188]
[null,null,2497.96,89.342179087128329]
[null,null,2499.09,89.311547885440845]
[null,null,2500,89.177231977357494]