{"text_format":"2","workbook":"xlsx","n_sheets":1,"sheets":["UV-AR"],"not_rendered":{"charts":1,"images":1,"macros":0,"external_links":0,"defined_names":0,"comments":0,"pivot_tables":0},"unopened":[],"bounds":{"document_bytes":16777216,"sheet_cells":100000,"run_cost":"one","rows_first":2000,"rows_last":500,"rows_between":2000,"halvings":0,"cell_chars":16384,"cell_head_chars":4096},"cells_cut":0,"cells_raw":0,"read":"whole","date_system":"1900"}

{"sheet":"UV-AR","index":0,"n_rows":2002,"n_cols":4,"rows_kept":2002,"cut":false,"hidden":false,"merged":[[3,0,3,1],[5,0,10,1],[11,0,12,1],[4,0,4,1]]}
[null,null,"λ (nm)","T (%)"]
[null,null,200,16.089123000000001]
[null,null,201,18.372471000000001]
["Typical Transmission Data",null,202,20.566493999999999]
["UV-AR Coating on Fused Silica",null,203,22.635712999999999]
["The data shown here are typical, measured total transmission of a 3mm thick window at 0° AOI.  For more information please contact our Product and Application Support. \nThis data may be used but Edmund Optics must be cited as the source.\n",null,204,24.569075999999999]
[null,null,205,26.366474]
[null,null,206,28.042227]
[null,null,207,29.640062]
[null,null,208,31.185804000000001]
[null,null,209,32.702027999999999]
["Not what you're looking for? Click here for a full list of our standard AR coatings.",null,210,34.210729000000001]
[null,null,211,35.721963000000002]
[null,null,212,37.271707999999997]
[null,null,213,38.873643999999999]
[null,null,214,40.513328000000001]
[null,null,215,42.198653999999998]
[null,null,216,43.937595999999999]
[null,null,217,45.721142999999998]
[null,null,218,47.561535999999997]
[null,null,219,49.443541000000003]
[null,null,220,51.365734000000003]
[null,null,221,53.316201]
[null,null,222,55.295442999999999]
[null,null,223,57.288316999999999]
[null,null,224,59.295400000000001]
[null,null,225,61.317221000000004]
[null,null,226,63.342284999999997]
[null,null,227,65.352638999999996]
[null,null,228,67.334406999999999]
[null,null,229,69.292253000000002]
[null,null,230,71.210482999999996]
[null,null,231,73.088414]
[null,null,232,74.913066000000001]
[null,null,233,76.682913999999997]
[null,null,234,78.403327000000004]
[null,null,235,80.042418999999995]
[null,null,236,81.610172000000006]
[null,null,237,83.100657999999996]
[null,null,238,84.517916999999997]
[null,null,239,85.845971000000006]
[null,null,240,87.089881000000005]
[null,null,241,88.256629000000004]
[null,null,242,89.346260999999998]
[null,null,243,90.362864999999999]
[null,null,244,91.307591000000002]
[null,null,245,92.128315000000001]
[null,null,246,92.912491000000003]
[null,null,247,93.633634000000001]
[null,null,248,94.276629]
[null,null,249,94.863287999999997]
[null,null,250,95.374257999999998]
[null,null,251,95.817470999999998]
[null,null,252,96.232373999999993]
[null,null,253,96.597775999999996]
[null,null,254,96.927378000000004]
[null,null,255,97.214882000000003]
[null,null,256,97.478578999999996]
[null,null,257,97.706483000000006]
[null,null,258,97.891901000000004]
[null,null,259,98.061673999999996]
[null,null,260,98.176726000000002]
[null,null,261,98.285768000000004]
[null,null,262,98.398015000000001]
[null,null,263,98.471232000000001]
[null,null,264,98.547793999999996]
[null,null,265,98.601506000000001]
[null,null,266,98.632659000000004]
[null,null,267,98.685305999999997]
[null,null,268,98.721238]
[null,null,269,98.745885999999999]
[null,null,270,98.753500000000003]
[null,null,271,98.767379000000005]
[null,null,272,98.740977999999998]
[null,null,273,98.780530999999996]
[null,null,274,98.790169000000006]
[null,null,275,98.780963]
[null,null,276,98.752702999999997]
[null,null,277,98.765636000000001]
[null,null,278,98.781552000000005]
[null,null,279,98.761218999999997]
[null,null,280,98.767572999999999]
[null,null,281,98.778932999999995]
[null,null,282,98.791568999999996]
[null,null,283,98.769233]
[null,null,284,98.749312000000003]
[null,null,285,98.736645999999993]
[null,null,286,98.764616000000004]
[null,null,287,98.784198000000004]
[null,null,288,98.779435000000007]
[null,null,289,98.760937999999996]
[null,null,290,98.760969000000003]
[null,null,291,98.782486000000006]
[null,null,292,98.763740999999996]
[null,null,293,98.807496999999998]
[null,null,294,98.773189000000002]
[null,null,295,98.776602999999994]
[null,null,296,98.755825000000002]
[null,null,297,98.739745999999997]
[null,null,298,98.735767999999993]
[null,null,299,98.758071999999999]
[null,null,300,98.779615000000007]
[null,null,301,98.773916999999997]
[null,null,302,98.764600999999999]
[null,null,303,98.726929999999996]
[null,null,304,98.738404000000003]
[null,null,305,98.695817000000005]
[null,null,306,98.742244999999997]
[null,null,307,98.721017000000003]
[null,null,308,98.731202999999994]
[null,null,309,98.711843000000002]
[null,null,310,98.727481999999995]
[null,null,311,98.735213999999999]
[null,null,312,98.727368999999996]
[null,null,313,98.707886000000002]
[null,null,314,98.706508999999997]
[null,null,315,98.676570999999996]
[null,null,316,98.710430000000002]
[null,null,317,98.684995000000001]
[null,null,318,98.629570000000001]
[null,null,319,98.665419]
[null,null,320,98.636848999999998]
[null,null,321,98.630042000000003]
[null,null,322,98.645989999999998]
[null,null,323,98.623011000000005]
[null,null,324,98.647960999999995]
[null,null,325,98.589105000000004]
[null,null,326,98.563905000000005]
[null,null,327,98.557766000000001]
[null,null,328,98.575764000000007]
[null,null,329,98.552587000000003]
[null,null,330,98.559916000000001]
[null,null,331,98.562061999999997]
[null,null,332,98.535302000000001]
[null,null,333,98.512943000000007]
[null,null,334,98.488383999999996]
[null,null,335,98.517988000000003]
[null,null,336,98.531514000000001]
[null,null,337,98.510475999999997]
[null,null,338,98.483350000000002]
[null,null,339,98.479944000000003]
[null,null,340,98.465374999999995]
[null,null,341,98.482859000000005]
[null,null,342,98.464342000000002]
[null,null,343,98.446223000000003]
[null,null,344,98.428804999999997]
[null,null,345,98.473804999999999]
[null,null,346,98.482084999999998]
[null,null,347,98.431516999999999]
[null,null,348,98.418858]
[null,null,349,98.436408999999998]
[null,null,350,98.452173999999999]
[null,null,351,98.415210999999999]
[null,null,352,98.442992000000004]
[null,null,353,98.444075999999995]
[null,null,354,98.445921999999996]
[null,null,355,98.459885]
[null,null,356,98.492727000000002]
[null,null,357,98.480678999999995]
[null,null,358,98.473903000000007]
[null,null,359,98.510740999999996]
[null,null,360,98.511094]
[null,null,361,98.503569999999996]
[null,null,362,98.523720999999995]
[null,null,363,98.528193000000002]
[null,null,364,98.536375000000007]
[null,null,365,98.535428999999993]
[null,null,366,98.539533000000006]
[null,null,367,98.557704000000001]
[null,null,368,98.612198000000006]
[null,null,369,98.627510000000001]
[null,null,370,98.665426999999994]
[null,null,371,98.691581999999997]
[null,null,372,98.65813]
[null,null,373,98.691562000000005]
[null,null,374,98.692948000000001]
[null,null,375,98.721790999999996]
[null,null,376,98.753929999999997]
[null,null,377,98.794651999999999]
[null,null,378,98.776719]
[null,null,379,98.745897999999997]
[null,null,380,98.762287000000001]
[null,null,381,98.800075000000007]
[null,null,382,98.843418]
[null,null,383,98.836888000000002]
[null,null,384,98.867962000000006]
[null,null,385,98.920434999999998]
[null,null,386,98.930767000000003]
[null,null,387,98.947031999999993]
[null,null,388,98.979637999999994]
[null,null,389,99.015067000000002]
[null,null,390,99.031507000000005]
[null,null,391,99.037205999999998]
[null,null,392,99.085352999999998]
[null,null,393,99.096433000000005]
[null,null,394,99.106961999999996]
[null,null,395,99.144008999999997]
[null,null,396,99.184149000000005]
[null,null,397,99.215998999999996]
[null,null,398,99.225256000000002]
[null,null,399,99.243624999999994]
[null,null,400,99.273656000000003]
[null,null,401,99.270261000000005]
[null,null,402,99.298809000000006]
[null,null,403,99.32]
[null,null,404,99.331738999999999]
[null,null,405,99.366763000000006]
[null,null,406,99.391608000000005]
[null,null,407,99.427160999999998]
[null,null,408,99.475406000000007]
[null,null,409,99.486095000000006]
[null,null,410,99.498885000000001]
[null,null,411,99.500349999999997]
[null,null,412,99.514482999999998]
[null,null,413,99.540340999999998]
[null,null,414,99.572427000000005]
[null,null,415,99.573502000000005]
[null,null,416,99.596823000000001]
[null,null,417,99.610811999999996]
[null,null,418,99.608896999999999]
[null,null,419,99.621471999999997]
[null,null,420,99.655940999999999]
[null,null,421,99.667139000000006]
[null,null,422,99.691334999999995]
[null,null,423,99.714993000000007]
[null,null,424,99.720232999999993]
[null,null,425,99.717113999999995]
[null,null,426,99.735816999999997]
[null,null,427,99.741163999999998]
[null,null,428,99.745659000000003]
[null,null,429,99.745335999999995]
[null,null,430,99.751542000000001]
[null,null,431,99.759741000000005]
[null,null,432,99.769653000000005]
[null,null,433,99.770528999999996]
[null,null,434,99.765296000000006]
[null,null,435,99.773995999999997]
[null,null,436,99.781603000000004]
[null,null,437,99.788326999999995]
[null,null,438,99.784074000000004]
[null,null,439,99.771472000000003]
[null,null,440,99.776670999999993]
[null,null,441,99.773493000000002]
[null,null,442,99.769471999999993]
[null,null,443,99.767390000000006]
[null,null,444,99.760424]
[null,null,445,99.740506999999994]
[null,null,446,99.721829]
[null,null,447,99.705988000000005]
[null,null,448,99.695475000000002]
[null,null,449,99.668549999999996]
[null,null,450,99.655867999999998]
[null,null,451,99.656180000000006]
[null,null,452,99.637629000000004]
[null,null,453,99.604656000000006]
[null,null,454,99.580697999999998]
[null,null,455,99.565252000000001]
[null,null,456,99.547567000000001]
[null,null,457,99.540426999999994]
[null,null,458,99.513109]
[null,null,459,99.480429000000001]
[null,null,460,99.460975000000005]
[null,null,461,99.424546000000007]
[null,null,462,99.383638000000005]
[null,null,463,99.357178000000005]
[null,null,464,99.332061999999993]
[null,null,465,99.308267000000001]
[null,null,466,99.272852999999998]
[null,null,467,99.232551999999998]
[null,null,468,99.209579000000005]
[null,null,469,99.178623999999999]
[null,null,470,99.120382000000006]
[null,null,471,99.124577000000002]
[null,null,472,99.086573999999999]
[null,null,473,98.998183999999995]
[null,null,474,98.956564999999998]
[null,null,475,98.925833999999995]
[null,null,476,98.896370000000005]
[null,null,477,98.847409999999996]
[null,null,478,98.798124999999999]
[null,null,479,98.759490999999997]
[null,null,480,98.714912999999996]
[null,null,481,98.663820000000001]
[null,null,482,98.618763000000001]
[null,null,483,98.563244999999995]
[null,null,484,98.535493000000002]
[null,null,485,98.480244999999996]
[null,null,486,98.405715999999998]
[null,null,487,98.362109000000004]
[null,null,488,98.294298999999995]
[null,null,489,98.225763000000001]
[null,null,490,98.187370999999999]
[null,null,491,98.114531999999997]
[null,null,492,98.040623999999994]
[null,null,493,97.987959000000004]
[null,null,494,97.920627999999994]
[null,null,495,97.859352000000001]
[null,null,496,97.803312000000005]
[null,null,497,97.735139000000004]
[null,null,498,97.673257000000007]
[null,null,499,97.603346999999999]
[null,null,500,97.532161000000002]
[null,null,501,97.469031999999999]
[null,null,502,97.403521999999995]
[null,null,503,97.321878999999996]
[null,null,504,97.255431999999999]
[null,null,505,97.195424000000003]
[null,null,506,97.116287]
[null,null,507,97.055426999999995]
[null,null,508,96.982333999999994]
[null,null,509,96.906651999999994]
[null,null,510,96.840220000000002]
[null,null,511,96.771683999999993]
[null,null,512,96.694708000000006]
[null,null,513,96.629523000000006]
[null,null,514,96.550000999999995]
[null,null,515,96.473243999999994]
[null,null,516,96.400203000000005]
[null,null,517,96.319534000000004]
[null,null,518,96.235502999999994]
[null,null,519,96.159604000000002]
[null,null,520,96.084100000000007]
[null,null,521,96.011330999999998]
[null,null,522,95.936188000000001]
[null,null,523,95.856151999999994]
[null,null,524,95.769951000000006]
[null,null,525,95.693352000000004]
[null,null,526,95.612026]
[null,null,527,95.525981999999999]
[null,null,528,95.452586999999994]
[null,null,529,95.371537000000004]
[null,null,530,95.278606999999994]
[null,null,531,95.192999999999998]
[null,null,532,95.114397999999994]
[null,null,533,95.023651000000001]
[null,null,534,94.950716]
[null,null,535,94.859634999999997]
[null,null,536,94.761290000000002]
[null,null,537,94.726798000000002]
[null,null,538,94.608456000000004]
[null,null,539,94.503674000000004]
[null,null,540,94.419065000000003]
[null,null,541,94.334337000000005]
[null,null,542,94.238877000000002]
[null,null,543,94.145617000000001]
[null,null,544,94.049439000000007]
[null,null,545,93.981173999999996]
[null,null,546,93.905036999999993]
[null,null,547,93.817798999999994]
[null,null,548,93.728003000000001]
[null,null,549,93.637377999999998]
[null,null,550,93.538942000000006]
[null,null,551,93.435895000000002]
[null,null,552,93.363409000000004]
[null,null,553,93.269315000000006]
[null,null,554,93.176007999999996]
[null,null,555,93.101747000000003]
[null,null,556,93.020042000000004]
[null,null,557,92.905000999999999]
[null,null,558,92.809296000000003]
[null,null,559,92.736808999999994]
[null,null,560,92.643063999999995]
[null,null,561,92.551203000000001]
[null,null,562,92.445070999999999]
[null,null,563,92.381798000000003]
[null,null,564,92.290778000000003]
[null,null,565,92.207515999999998]
[null,null,566,92.103527]
[null,null,567,92.021208999999999]
[null,null,568,91.932737000000003]
[null,null,569,91.858018000000001]
[null,null,570,91.767711000000006]
[null,null,571,91.682207000000005]
[null,null,572,91.577551]
[null,null,573,91.484425000000002]
[null,null,574,91.404426000000001]
[null,null,575,91.322665000000001]
[null,null,576,91.219038999999995]
[null,null,577,91.108384999999998]
[null,null,578,91.036257000000006]
[null,null,579,90.960980000000006]
[null,null,580,90.846075999999996]
[null,null,581,90.780440999999996]
[null,null,582,90.651425000000003]
[null,null,583,90.575216999999995]
[null,null,584,90.480649]
[null,null,585,90.414784999999995]
[null,null,586,90.336241999999999]
[null,null,587,90.243088999999998]
[null,null,588,90.148612999999997]
[null,null,589,90.032696999999999]
[null,null,590,89.964371999999997]
[null,null,591,89.855565999999996]
[null,null,592,89.787566999999996]
[null,null,593,89.703648000000001]
[null,null,594,89.633470000000003]
[null,null,595,89.516790999999998]
[null,null,596,89.438265000000001]
[null,null,597,89.347117999999995]
[null,null,598,89.273105000000001]
[null,null,599,89.193089999999998]
[null,null,600,89.099743000000004]
[null,null,601,89.011437000000001]
[null,null,602,88.928740000000005]
[null,null,603,88.856407000000004]
[null,null,604,88.791533000000001]
[null,null,605,88.677488999999994]
[null,null,606,88.598923999999997]
[null,null,607,88.527730000000005]
[null,null,608,88.434064000000006]
[null,null,609,88.344958000000005]
[null,null,610,88.253752000000006]
[null,null,611,88.158929999999998]
[null,null,612,88.095776000000001]
[null,null,613,88.012226999999996]
[null,null,614,87.921091000000004]
[null,null,615,87.841099999999997]
[null,null,616,87.762983000000006]
[null,null,617,87.674449999999993]
[null,null,618,87.606217999999998]
[null,null,619,87.502844999999994]
[null,null,620,87.427683999999999]
[null,null,621,87.350239000000002]
[null,null,622,87.276017999999993]
[null,null,623,87.193427]
[null,null,624,87.093712999999994]
[null,null,625,87.041213999999997]
[null,null,626,86.968340999999995]
[null,null,627,86.881697000000003]
[null,null,628,86.796530000000004]
[null,null,629,86.729918999999995]
[null,null,630,86.647451000000004]
[null,null,631,86.564459999999997]
[null,null,632,86.493420999999998]
[null,null,633,86.424301999999997]
[null,null,634,86.340309000000005]
[null,null,635,86.252797999999999]
[null,null,636,86.180361000000005]
[null,null,637,86.096275000000006]
[null,null,638,86.025054999999995]
[null,null,639,85.944097999999997]
[null,null,640,85.870656999999994]
[null,null,641,85.789865000000006]
[null,null,642,85.724564000000001]
[null,null,643,85.648480000000006]
[null,null,644,85.586387999999999]
[null,null,645,85.535212999999999]
[null,null,646,85.458333999999994]
[null,null,647,85.383255000000005]
[null,null,648,85.310176999999996]
[null,null,649,85.226849999999999]
[null,null,650,85.170479999999998]
[null,null,651,85.086218000000002]
[null,null,652,85.021197000000001]
[null,null,653,84.964014000000006]
[null,null,654,84.882255999999998]
[null,null,655,84.802538999999996]
[null,null,656,84.733185000000006]
[null,null,657,84.650098999999997]
[null,null,658,84.602687000000003]
[null,null,659,84.538225999999995]
[null,null,660,84.455562999999998]
[null,null,661,84.400226000000004]
[null,null,662,84.336226999999994]
[null,null,663,84.279088999999999]
[null,null,664,84.219701999999998]
[null,null,665,84.155593999999994]
[null,null,666,84.065977000000004]
[null,null,667,83.997579000000002]
[null,null,668,83.940957999999995]
[null,null,669,83.881512000000001]
[null,null,670,83.829190999999994]
[null,null,671,83.732682999999994]
[null,null,672,83.676702000000006]
[null,null,673,83.623739999999998]
[null,null,674,83.564177000000001]
[null,null,675,83.491193999999993]
[null,null,676,83.420850999999999]
[null,null,677,83.355438000000007]
[null,null,678,83.310533000000007]
[null,null,679,83.259367999999995]
[null,null,680,83.186842999999996]
[null,null,681,83.119029999999995]
[null,null,682,83.071319000000003]
[null,null,683,83.010282000000004]
[null,null,684,82.957149000000001]
[null,null,685,82.897778000000002]
[null,null,686,82.831035]
[null,null,687,82.772470999999996]
[null,null,688,82.709400000000002]
[null,null,689,82.651358000000002]
[null,null,690,82.583859000000004]
[null,null,691,82.527787000000004]
[null,null,692,82.469558000000006]
[null,null,693,82.409974000000005]
[null,null,694,82.361887999999993]
[null,null,695,82.301257000000007]
[null,null,696,82.229314000000002]
[null,null,697,82.177206999999996]
[null,null,698,82.116119999999995]
[null,null,699,82.070397999999997]
[null,null,700,82.017805999999993]
[null,null,701,81.970084]
[null,null,702,81.927712999999997]
[null,null,703,81.879208000000006]
[null,null,704,81.827484999999996]
[null,null,705,81.775841999999997]
[null,null,706,81.700596000000004]
[null,null,707,81.639734000000004]
[null,null,708,81.600031000000001]
[null,null,709,81.569203999999999]
[null,null,710,81.501889000000006]
[null,null,711,81.436744000000004]
[null,null,712,81.383460999999997]
[null,null,713,81.360034999999996]
[null,null,714,81.318089999999998]
[null,null,715,81.251390000000001]
[null,null,716,81.214783999999995]
[null,null,717,81.169059000000004]
[null,null,718,81.094708999999995]
[null,null,719,81.047652999999997]
[null,null,720,81.009671999999995]
[null,null,721,80.954701]
[null,null,722,80.895848000000001]
[null,null,723,80.858580000000003]
[null,null,724,80.813331000000005]
[null,null,725,80.766109]
[null,null,726,80.731165000000004]
[null,null,727,80.692376999999993]
[null,null,728,80.627140999999995]
[null,null,729,80.576766000000006]
[null,null,730,80.544926000000004]
[null,null,731,80.488764000000003]
[null,null,732,80.443499000000003]
[null,null,733,80.395750000000007]
[null,null,734,80.334834000000001]
[null,null,735,80.291415999999998]
[null,null,736,80.261876999999998]
[null,null,737,80.217872999999997]
[null,null,738,80.175719999999998]
[null,null,739,80.140935999999996]
[null,null,740,80.107927000000004]
[null,null,741,80.078789999999998]
[null,null,742,80.039393000000004]
[null,null,743,79.982161000000005]
[null,null,744,79.937200000000004]
[null,null,745,79.907715999999994]
[null,null,746,79.861732000000003]
[null,null,747,79.816258000000005]
[null,null,748,79.774349999999998]
[null,null,749,79.729679000000004]
[null,null,750,79.690134999999998]
[null,null,751,79.647159000000002]
[null,null,752,79.604524999999995]
[null,null,753,79.579458000000002]
[null,null,754,79.538785000000004]
[null,null,755,79.491872000000001]
[null,null,756,79.451080000000005]
[null,null,757,79.406897000000001]
[null,null,758,79.374200999999999]
[null,null,759,79.352120999999997]
[null,null,760,79.312596999999997]
[null,null,761,79.270574999999994]
[null,null,762,79.229055000000002]
[null,null,763,79.179710999999998]
[null,null,764,79.177629999999994]
[null,null,765,79.123385999999996]
[null,null,766,79.065202999999997]
[null,null,767,79.032760999999994]
[null,null,768,78.997905000000003]
[null,null,769,78.961571000000006]
[null,null,770,78.954593000000003]
[null,null,771,78.911420000000007]
[null,null,772,78.873676000000003]
[null,null,773,78.849064999999996]
[null,null,774,78.801097999999996]
[null,null,775,78.769874000000002]
[null,null,776,78.725465999999997]
[null,null,777,78.699071000000004]
[null,null,778,78.689189999999996]
[null,null,779,78.654756000000006]
[null,null,780,78.605804000000006]
[null,null,781,78.561780999999996]
[null,null,782,78.554151000000005]
[null,null,783,78.521636999999998]
[null,null,784,78.482831000000004]
[null,null,785,78.456299999999999]
[null,null,786,78.427342999999993]
[null,null,787,78.404787999999996]
[null,null,788,78.357989000000003]
[null,null,789,78.350350000000006]
[null,null,790,78.319666999999995]
[null,null,791,78.275447]
[null,null,792,78.256090999999998]
[null,null,793,78.229600000000005]
[null,null,794,78.193112999999997]
[null,null,795,78.166051999999993]
[null,null,796,78.132818999999998]
[null,null,797,78.068814000000003]
[null,null,798,78.054356999999996]
[null,null,799,78.038467999999995]
[null,null,800,78.002793999999994]
[null,null,801,77.973654999999994]
[null,null,802,77.977037999999993]
[null,null,803,77.967599000000007]
[null,null,804,77.920078000000004]
[null,null,805,77.857529999999997]
[null,null,806,77.828545000000005]
[null,null,807,77.840439000000003]
[null,null,808,77.789494000000005]
[null,null,809,77.764277000000007]
[null,null,810,77.755418000000006]
[null,null,811,77.729772999999994]
[null,null,812,77.685647000000003]
[null,null,813,77.679376000000005]
[null,null,814,77.651978]
[null,null,815,77.630039999999994]
[null,null,816,77.591627000000003]
[null,null,817,77.588421999999994]
[null,null,818,77.587974000000003]
[null,null,819,77.575838000000005]
[null,null,820,77.528250999999997]
[null,null,821,77.494477000000003]
[null,null,822,77.477552000000003]
[null,null,823,77.455437000000003]
[null,null,824,77.433527999999995]
[null,null,825,77.425342000000001]
[null,null,826,77.393778999999995]
[null,null,827,77.365279000000001]
[null,null,828,77.348640000000003]
[null,null,829,77.307415000000006]
[null,null,830,77.265000999999998]
[null,null,831,77.270363000000003]
[null,null,832,77.263676000000004]
[null,null,833,77.236768999999995]
[null,null,834,77.226705999999993]
[null,null,835,77.202108999999993]
[null,null,836,77.183323999999999]
[null,null,837,77.161140000000003]
[null,null,838,77.170355000000001]
[null,null,839,77.097555]
[null,null,840,77.095613]
[null,null,841,77.054345999999995]
[null,null,842,77.107929999999996]
[null,null,843,77.076714999999993]
[null,null,844,77.021620999999996]
[null,null,845,76.993604000000005]
[null,null,846,77.007215000000002]
[null,null,847,76.991280000000003]
[null,null,848,76.957447999999999]
[null,null,849,76.950551000000004]
[null,null,850,76.979370000000003]
[null,null,851,76.934550000000002]
[null,null,852,76.931219999999996]
[null,null,853,76.912972999999994]
[null,null,854,76.877380000000002]
[null,null,855,76.863218000000003]
[null,null,856,76.822850000000003]
[null,null,857,76.820031]
[null,null,858,76.785584]
[null,null,859,76.844066999999995]
[null,null,860,76.702932000000004]
[null,null,861,76.814479000000006]
[null,null,862,76.810950000000005]
[null,null,863,76.781671000000003]
[null,null,864,76.743947000000006]
[null,null,865,76.737931000000003]
[null,null,866,76.718124000000003]
[null,null,867,76.702016999999998]
[null,null,868,76.711397000000005]
[null,null,869,76.696725000000001]
[null,null,870,76.667593999999994]
[null,null,871,76.665160999999998]
[null,null,872,76.653730999999993]
[null,null,873,76.634110000000007]
[null,null,874,76.645469000000006]
[null,null,875,76.637658999999999]
[null,null,876,76.607470000000006]
[null,null,877,76.579695999999998]
[null,null,878,76.571411999999995]
[null,null,879,76.566954999999993]
[null,null,880,76.565318000000005]
[null,null,881,76.559236999999996]
[null,null,882,76.549757999999997]
[null,null,883,76.540099999999995]
[null,null,884,76.523227000000006]
[null,null,885,76.500788]
[null,null,886,76.482363000000007]
[null,null,887,76.479663000000002]
[null,null,888,76.475227000000004]
[null,null,889,76.463061999999994]
[null,null,890,76.439971999999997]
[null,null,891,76.426249999999996]
[null,null,892,76.423342000000005]
[null,null,893,76.424657999999994]
[null,null,894,76.420326000000003]
[null,null,895,76.408485999999996]
[null,null,896,76.388452999999998]
[null,null,897,76.367158000000003]
[null,null,898,76.372598999999994]
[null,null,899,76.374639000000002]
[null,null,900,76.365161000000001]
[null,null,901,76.349851000000001]
[null,null,902,76.357462999999996]
[null,null,903,76.357810999999998]
[null,null,904,76.336613999999997]
[null,null,905,76.309370999999999]
[null,null,906,76.300055]
[null,null,907,76.311755000000005]
[null,null,908,76.300370000000001]
[null,null,909,76.287987000000001]
[null,null,910,76.279016999999996]
[null,null,911,76.275666999999999]
[null,null,912,76.260114999999999]
[null,null,913,76.255048000000002]
[null,null,914,76.266951000000006]
[null,null,915,76.265427000000003]
[null,null,916,76.254791999999995]
[null,null,917,76.240993000000003]
[null,null,918,76.239019999999996]
[null,null,919,76.235746000000006]
[null,null,920,76.216632000000004]
[null,null,921,76.198296999999997]
[null,null,922,76.193848000000003]
[null,null,923,76.192882999999995]
[null,null,924,76.198695000000001]
[null,null,925,76.184776999999997]
[null,null,926,76.172196999999997]
[null,null,927,76.170634000000007]
[null,null,928,76.175143000000006]
[null,null,929,76.173653000000002]
[null,null,930,76.165313999999995]
[null,null,931,76.157882999999998]
[null,null,932,76.148562999999996]
[null,null,933,76.136972]
[null,null,934,76.117108000000002]
[null,null,935,76.096777000000003]
[null,null,936,76.079970000000003]
[null,null,937,76.072326000000004]
[null,null,938,76.076162999999994]
[null,null,939,76.071702999999999]
[null,null,940,76.076127]
[null,null,941,76.078729999999993]
[null,null,942,76.068195000000003]
[null,null,943,76.060744999999997]
[null,null,944,76.045973000000004]
[null,null,945,76.030674000000005]
[null,null,946,76.029347000000001]
[null,null,947,76.022974000000005]
[null,null,948,76.010570999999999]
[null,null,949,76.00658]
[null,null,950,76.010026999999994]
[null,null,951,76.012964999999994]
[null,null,952,76.007530000000003]
[null,null,953,76.008977999999999]
[null,null,954,76.021027000000004]
[null,null,955,76.018281000000002]
[null,null,956,76.012388000000001]
[null,null,957,76.019619000000006]
[null,null,958,76.018485999999996]
[null,null,959,76.005104000000003]
[null,null,960,76.000957]
[null,null,961,76.007007000000002]
[null,null,962,76.010186000000004]
[null,null,963,76.008185999999995]
[null,null,964,76.005866999999995]
[null,null,965,75.998140000000006]
[null,null,966,75.998991000000004]
[null,null,967,76.007998999999998]
[null,null,968,76.009938000000005]
[null,null,969,76.008163999999994]
[null,null,970,76.013949999999994]
[null,null,971,76.016745999999998]
[null,null,972,76.018698999999998]
[null,null,973,76.014662999999999]
[null,null,974,76.007981000000001]
[null,null,975,75.998857999999998]
[null,null,976,76.008371999999994]
[null,null,977,76.026116999999999]
[null,null,978,76.036672999999993]
[null,null,979,76.045124999999999]
[null,null,980,76.036002999999994]
[null,null,981,76.015116000000006]
[null,null,982,76.010411000000005]
[null,null,983,76.012293]
[null,null,984,76.005639000000002]
[null,null,985,76.000423999999995]
[null,null,986,76.006202000000002]
[null,null,987,76.005739000000005]
[null,null,988,75.994010000000003]
[null,null,989,75.988742999999999]
[null,null,990,75.995558000000003]
[null,null,991,76.004913999999999]
[null,null,992,75.998797999999994]
[null,null,993,76.004396]
[null,null,994,76.017083999999997]
[null,null,995,76.014179999999996]
[null,null,996,76.014600999999999]
[null,null,997,76.013851000000003]
[null,null,998,76.018963999999997]
[null,null,999,76.025717999999998]
[null,null,1000,76.021142999999995]
[null,null,1001,76.005960999999999]
[null,null,1002,75.996922999999995]
[null,null,1003,76.005433999999994]
[null,null,1004,76.018484000000001]
[null,null,1005,76.019910999999993]
[null,null,1006,76.009855999999999]
[null,null,1007,76.029323000000005]
[null,null,1008,76.041826999999998]
[null,null,1009,76.040887999999995]
[null,null,1010,76.037661999999997]
[null,null,1011,76.035330000000002]
[null,null,1012,76.042612000000005]
[null,null,1013,76.021214999999998]
[null,null,1014,76.027871000000005]
[null,null,1015,76.040789000000004]
[null,null,1016,76.045989000000006]
[null,null,1017,76.048243999999997]
[null,null,1018,76.039630000000002]
[null,null,1019,76.036541999999997]
[null,null,1020,76.034011000000007]
[null,null,1021,76.036657000000005]
[null,null,1022,76.051702000000006]
[null,null,1023,76.056197999999995]
[null,null,1024,76.050568999999996]
[null,null,1025,76.045769000000007]
[null,null,1026,76.045877000000004]
[null,null,1027,76.058566999999996]
[null,null,1028,76.042175]
[null,null,1029,76.037058999999999]
[null,null,1030,76.030158]
[null,null,1031,76.038861999999995]
[null,null,1032,76.053684000000004]
[null,null,1033,76.040957000000006]
[null,null,1034,76.057980000000001]
[null,null,1035,76.070539999999994]
[null,null,1036,76.069176999999996]
[null,null,1037,76.076167999999996]
[null,null,1038,76.093187]
[null,null,1039,76.090806000000001]
[null,null,1040,76.105721000000003]
[null,null,1041,76.098356999999993]
[null,null,1042,76.092568999999997]
[null,null,1043,76.098597999999996]
[null,null,1044,76.103333000000006]
[null,null,1045,76.103725999999995]
[null,null,1046,76.095402000000007]
[null,null,1047,76.097534999999993]
[null,null,1048,76.098144000000005]
[null,null,1049,76.115675999999993]
[null,null,1050,76.127950999999996]
[null,null,1051,76.121374000000003]
[null,null,1052,76.120599999999996]
[null,null,1053,76.128957]
[null,null,1054,76.142618999999996]
[null,null,1055,76.14358]
[null,null,1056,76.141715000000005]
[null,null,1057,76.165110999999996]
[null,null,1058,76.179371000000003]
[null,null,1059,76.173822000000001]
[null,null,1060,76.147081]
[null,null,1061,76.123389000000003]
[null,null,1062,76.120169000000004]
[null,null,1063,76.140946999999997]
[null,null,1064,76.147172999999995]
[null,null,1065,76.156667999999996]
[null,null,1066,76.180164000000005]
[null,null,1067,76.194199999999995]
[null,null,1068,76.193299999999994]
[null,null,1069,76.201361000000006]
[null,null,1070,76.201412000000005]
[null,null,1071,76.199729000000005]
[null,null,1072,76.202777999999995]
[null,null,1073,76.219665000000006]
[null,null,1074,76.221607000000006]
[null,null,1075,76.210390000000004]
[null,null,1076,76.204545999999993]
[null,null,1077,76.217450999999997]
[null,null,1078,76.223015000000004]
[null,null,1079,76.222868000000005]
[null,null,1080,76.223714999999999]
[null,null,1081,76.255841000000004]
[null,null,1082,76.255229]
[null,null,1083,76.263508999999999]
[null,null,1084,76.272092999999998]
[null,null,1085,76.268337000000002]
[null,null,1086,76.280637999999996]
[null,null,1087,76.287216000000001]
[null,null,1088,76.290154000000001]
[null,null,1089,76.295896999999997]
[null,null,1090,76.298057999999997]
[null,null,1091,76.295376000000005]
[null,null,1092,76.295046999999997]
[null,null,1093,76.297545]
[null,null,1094,76.299457000000004]
[null,null,1095,76.312128000000001]
[null,null,1096,76.326260000000005]
[null,null,1097,76.342528000000001]
[null,null,1098,76.341890000000006]
[null,null,1099,76.333478999999997]
[null,null,1100,76.326725999999994]
[null,null,1101,76.340571999999995]
[null,null,1102,76.348133000000004]
[null,null,1103,76.352035999999998]
[null,null,1104,76.367007000000001]
[null,null,1105,76.375353000000004]
[null,null,1106,76.373704000000004]
[null,null,1107,76.382320000000007]
[null,null,1108,76.387783999999996]
[null,null,1109,76.397026999999994]
[null,null,1110,76.396559999999994]
[null,null,1111,76.398356000000007]
[null,null,1112,76.407381999999998]
[null,null,1113,76.434978999999998]
[null,null,1114,76.430522999999994]
[null,null,1115,76.434494000000001]
[null,null,1116,76.435328999999996]
[null,null,1117,76.449101999999996]
[null,null,1118,76.458490999999995]
[null,null,1119,76.454423000000006]
[null,null,1120,76.471890999999999]
[null,null,1121,76.496311000000006]
[null,null,1122,76.496533999999997]
[null,null,1123,76.493076000000002]
[null,null,1124,76.49024]
[null,null,1125,76.490341999999998]
[null,null,1126,76.486140000000006]
[null,null,1127,76.495576999999997]
[null,null,1128,76.514218999999997]
[null,null,1129,76.523959000000005]
[null,null,1130,76.538425000000004]
[null,null,1131,76.550742999999997]
[null,null,1132,76.548156000000006]
[null,null,1133,76.548387000000005]
[null,null,1134,76.556731999999997]
[null,null,1135,76.563439000000002]
[null,null,1136,76.571674999999999]
[null,null,1137,76.579718]
[null,null,1138,76.585347999999996]
[null,null,1139,76.581018]
[null,null,1140,76.584676999999999]
[null,null,1141,76.594802999999999]
[null,null,1142,76.611153999999999]
[null,null,1143,76.615317000000005]
[null,null,1144,76.611233999999996]
[null,null,1145,76.612626000000006]
[null,null,1146,76.626159000000001]
[null,null,1147,76.633989]
[null,null,1148,76.638228999999995]
[null,null,1149,76.652220999999997]
[null,null,1150,76.670815000000005]
[null,null,1151,76.685850000000002]
[null,null,1152,76.697001999999998]
[null,null,1153,76.703726000000003]
[null,null,1154,76.706117000000006]
[null,null,1155,76.700683999999995]
[null,null,1156,76.698970000000003]
[null,null,1157,76.722558000000006]
[null,null,1158,76.728870000000001]
[null,null,1159,76.727633999999995]
[null,null,1160,76.731268]
[null,null,1161,76.742878000000005]
[null,null,1162,76.760919000000001]
[null,null,1163,76.767707999999999]
[null,null,1164,76.774927000000005]
[null,null,1165,76.782185999999996]
[null,null,1166,76.786400999999998]
[null,null,1167,76.801113999999998]
[null,null,1168,76.818088000000003]
[null,null,1169,76.830814000000004]
[null,null,1170,76.837844000000004]
[null,null,1171,76.840494000000007]
[null,null,1172,76.843755999999999]
[null,null,1173,76.848838999999998]
[null,null,1174,76.854382999999999]
[null,null,1175,76.864617999999993]
[null,null,1176,76.875663000000003]
[null,null,1177,76.883966999999998]
[null,null,1178,76.885088999999994]
[null,null,1179,76.892735999999999]
[null,null,1180,76.897762999999998]
[null,null,1181,76.895780999999999]
[null,null,1182,76.895948000000004]
[null,null,1183,76.906968000000006]
[null,null,1184,76.919382999999996]
[null,null,1185,76.930147000000005]
[null,null,1186,76.940905000000001]
[null,null,1187,76.943991999999994]
[null,null,1188,76.950411000000003]
[null,null,1189,76.954431]
[null,null,1190,76.967943000000005]
[null,null,1191,77.012738999999996]
[null,null,1192,77.018803000000005]
[null,null,1193,77.005554000000004]
[null,null,1194,77.014082000000002]
[null,null,1195,77.014898000000002]
[null,null,1196,77.031737000000007]
[null,null,1197,77.042552999999998]
[null,null,1198,77.045336000000006]
[null,null,1199,77.048536999999996]
[null,null,1200,77.055205000000001]
[null,null,1201,77.066591000000003]
[null,null,1202,77.064792999999995]
[null,null,1203,77.062618999999998]
[null,null,1204,77.080284000000006]
[null,null,1205,77.099418]
[null,null,1206,77.104731000000001]
[null,null,1207,77.106967999999995]
[null,null,1208,77.115290000000002]
[null,null,1209,77.121396000000004]
[null,null,1210,77.126585000000006]
[null,null,1211,77.144546000000005]
[null,null,1212,77.15849]
[null,null,1213,77.170602000000002]
[null,null,1214,77.174543]
[null,null,1215,77.175962999999996]
[null,null,1216,77.182274000000007]
[null,null,1217,77.241726999999997]
[null,null,1218,77.238905000000003]
[null,null,1219,77.208241000000001]
[null,null,1220,77.218588999999994]
[null,null,1221,77.226523999999998]
[null,null,1222,77.217146999999997]
[null,null,1223,77.218652000000006]
[null,null,1224,77.237941000000006]
[null,null,1225,77.252998000000005]
[null,null,1226,77.259715999999997]
[null,null,1227,77.260328000000001]
[null,null,1228,77.263790999999998]
[null,null,1229,77.263064999999997]
[null,null,1230,77.256595000000004]
[null,null,1231,77.259792000000004]
[null,null,1232,77.275876999999994]
[null,null,1233,77.300319999999999]
[null,null,1234,77.311165000000003]
[null,null,1235,77.304581999999996]
[null,null,1236,77.300471999999999]
[null,null,1237,77.300252]
[null,null,1238,77.295979000000003]
[null,null,1239,77.285770999999997]
[null,null,1240,77.292790999999994]
[null,null,1241,77.300678000000005]
[null,null,1242,77.374077999999997]
[null,null,1243,77.341790000000003]
[null,null,1244,77.322911000000005]
[null,null,1245,77.332413000000003]
[null,null,1246,77.353885000000005]
[null,null,1247,77.352727999999999]
[null,null,1248,77.348112]
[null,null,1249,77.360382999999999]
[null,null,1250,77.369741000000005]
[null,null,1251,77.373350000000002]
[null,null,1252,77.383977999999999]
[null,null,1253,77.399651000000006]
[null,null,1254,77.407859999999999]
[null,null,1255,77.415351999999999]
[null,null,1256,77.436130000000006]
[null,null,1257,77.458884999999995]
[null,null,1258,77.48227]
[null,null,1259,77.494792000000004]
[null,null,1260,77.501103000000001]
[null,null,1261,77.504409999999993]
[null,null,1262,77.530519999999996]
[null,null,1263,77.536559999999994]
[null,null,1264,77.556179]
[null,null,1265,77.559089999999998]
[null,null,1266,77.58399]
[null,null,1267,77.588181000000006]
[null,null,1268,77.602681000000004]
[null,null,1269,77.626547000000002]
[null,null,1270,77.633566000000002]
[null,null,1271,77.637469999999993]
[null,null,1272,77.641181000000003]
[null,null,1273,77.655298000000002]
[null,null,1274,77.666492000000005]
[null,null,1275,77.674790999999999]
[null,null,1276,77.680886000000001]
[null,null,1277,77.679929000000001]
[null,null,1278,77.713706999999999]
[null,null,1279,77.722789000000006]
[null,null,1280,77.733253000000005]
[null,null,1281,77.736968000000005]
[null,null,1282,77.754125000000002]
[null,null,1283,77.770235]
[null,null,1284,77.778835999999998]
[null,null,1285,77.784383000000005]
[null,null,1286,77.783247000000003]
[null,null,1287,77.800618]
[null,null,1288,77.803771999999995]
[null,null,1289,77.813490999999999]
[null,null,1290,77.834688999999997]
[null,null,1291,77.844669999999994]
[null,null,1292,77.856898999999999]
[null,null,1293,77.863352000000006]
[null,null,1294,77.871763000000001]
[null,null,1295,77.886870999999999]
[null,null,1296,77.907647999999995]
[null,null,1297,77.902625]
[null,null,1298,77.891436999999996]
[null,null,1299,77.899128000000005]
[null,null,1300,77.904370999999998]
[null,null,1301,77.915497000000002]
[null,null,1302,77.921094999999994]
[null,null,1303,77.942863000000003]
[null,null,1304,77.956711999999996]
[null,null,1305,77.965743000000003]
[null,null,1306,77.980733999999998]
[null,null,1307,77.986337000000006]
[null,null,1308,78.008313000000001]
[null,null,1309,78.024956000000003]
[null,null,1310,78.023172000000002]
[null,null,1311,78.040756999999999]
[null,null,1312,78.045615999999995]
[null,null,1313,78.043876999999995]
[null,null,1314,78.050348999999997]
[null,null,1315,78.056391000000005]
[null,null,1316,78.057612000000006]
[null,null,1317,78.081128000000007]
[null,null,1318,78.075477000000006]
[null,null,1319,78.096193]
[null,null,1320,78.100326999999993]
[null,null,1321,78.096424999999996]
[null,null,1322,78.099761000000001]
[null,null,1323,78.182120999999995]
[null,null,1324,78.126103000000001]
[null,null,1325,78.122804000000002]
[null,null,1326,78.125309999999999]
[null,null,1327,78.141453999999996]
[null,null,1328,78.138204000000002]
[null,null,1329,78.148098000000005]
[null,null,1330,78.157027999999997]
[null,null,1331,78.167659999999998]
[null,null,1332,78.155916000000005]
[null,null,1333,78.160875000000004]
[null,null,1334,78.173002999999994]
[null,null,1335,78.173012999999997]
[null,null,1336,78.171347999999995]
[null,null,1337,78.177227999999999]
[null,null,1338,78.171225000000007]
[null,null,1339,78.191685000000007]
[null,null,1340,78.187093000000004]
[null,null,1341,78.179329999999993]
[null,null,1342,78.196597999999994]
[null,null,1343,78.208177000000006]
[null,null,1344,78.199478999999997]
[null,null,1345,78.195954]
[null,null,1346,78.214437000000004]
[null,null,1347,78.203334999999996]
[null,null,1348,78.19753]
[null,null,1349,78.192807000000002]
[null,null,1350,78.201976000000002]
[null,null,1351,78.196764000000002]
[null,null,1352,78.200569000000002]
[null,null,1353,78.198800000000006]
[null,null,1354,78.197145000000006]
[null,null,1355,78.200832000000005]
[null,null,1356,78.201877999999994]
[null,null,1357,78.198535000000007]
[null,null,1358,78.186153000000004]
[null,null,1359,78.168428000000006]
[null,null,1360,78.146142999999995]
[null,null,1361,78.134715999999997]
[null,null,1362,78.104783999999995]
[null,null,1363,78.084033000000005]
[null,null,1364,78.041242999999994]
[null,null,1365,77.986796999999996]
[null,null,1366,77.932198999999997]
[null,null,1367,77.870337000000006]
[null,null,1368,77.799486000000002]
[null,null,1369,77.713868000000005]
[null,null,1370,77.638256999999996]
[null,null,1371,77.554565999999994]
[null,null,1372,77.448085000000006]
[null,null,1373,77.337693999999999]
[null,null,1374,77.237117999999995]
[null,null,1375,77.115483999999995]
[null,null,1376,77.001140000000007]
[null,null,1377,76.895962999999995]
[null,null,1378,76.776623000000001]
[null,null,1379,76.668088999999995]
[null,null,1380,76.578288999999998]
[null,null,1381,76.478933999999995]
[null,null,1382,76.391718999999995]
[null,null,1383,76.329971]
[null,null,1384,76.266351999999998]
[null,null,1385,76.230132999999995]
[null,null,1386,76.215245999999993]
[null,null,1387,76.201683000000003]
[null,null,1388,76.205645000000004]
[null,null,1389,76.221456000000003]
[null,null,1390,76.251737000000006]
[null,null,1391,76.294647999999995]
[null,null,1392,76.361564999999999]
[null,null,1393,76.433156999999994]
[null,null,1394,76.508651999999998]
[null,null,1395,76.602739]
[null,null,1396,76.698931999999999]
[null,null,1397,76.795349999999999]
[null,null,1398,76.903965999999997]
[null,null,1399,77.003184000000005]
[null,null,1400,77.100234]
[null,null,1401,77.205100000000002]
[null,null,1402,77.307697000000005]
[null,null,1403,77.398690000000002]
[null,null,1404,77.489715000000004]
[null,null,1405,77.578847999999994]
[null,null,1406,77.667243999999997]
[null,null,1407,77.762835999999993]
[null,null,1408,77.850500999999994]
[null,null,1409,77.919253999999995]
[null,null,1410,77.992919999999998]
[null,null,1411,78.070155]
[null,null,1412,78.137097999999995]
[null,null,1413,78.195182000000003]
[null,null,1414,78.244771]
[null,null,1415,78.291261000000006]
[null,null,1416,78.346568000000005]
[null,null,1417,78.397278]
[null,null,1418,78.443962999999997]
[null,null,1419,78.489211999999995]
[null,null,1420,78.530888000000004]
[null,null,1421,78.570689999999999]
[null,null,1422,78.613985]
[null,null,1423,78.645820999999998]
[null,null,1424,78.674543]
[null,null,1425,78.705253999999996]
[null,null,1426,78.744747000000004]
[null,null,1427,78.777998999999994]
[null,null,1428,78.795356999999996]
[null,null,1429,78.813771000000003]
[null,null,1430,78.843716000000001]
[null,null,1431,78.875936999999993]
[null,null,1432,78.909209000000004]
[null,null,1433,78.940987000000007]
[null,null,1434,78.970102999999995]
[null,null,1435,78.992930000000001]
[null,null,1436,79.007824999999997]
[null,null,1437,79.014223000000001]
[null,null,1438,79.032084999999995]
[null,null,1439,79.060374999999993]
[null,null,1440,79.086617000000004]
[null,null,1441,79.112190999999996]
[null,null,1442,79.132758999999993]
[null,null,1443,79.136842000000001]
[null,null,1444,79.146704]
[null,null,1445,79.157508000000007]
[null,null,1446,79.171823000000003]
[null,null,1447,79.195487]
[null,null,1448,79.209410000000005]
[null,null,1449,79.232211000000007]
[null,null,1450,79.256674000000004]
[null,null,1451,79.273281999999995]
[null,null,1452,79.294861999999995]
[null,null,1453,79.317575000000005]
[null,null,1454,79.336297000000002]
[null,null,1455,79.3429]
[null,null,1456,79.352531999999997]
[null,null,1457,79.368144000000001]
[null,null,1458,79.388917000000006]
[null,null,1459,79.407492000000005]
[null,null,1460,79.423603999999997]
[null,null,1461,79.441439000000003]
[null,null,1462,79.458119999999994]
[null,null,1463,79.473815999999999]
[null,null,1464,79.485010000000003]
[null,null,1465,79.499888999999996]
[null,null,1466,79.518253999999999]
[null,null,1467,79.533653999999999]
[null,null,1468,79.543524000000005]
[null,null,1469,79.556404999999998]
[null,null,1470,79.565611000000004]
[null,null,1471,79.572365000000005]
[null,null,1472,79.577601000000001]
[null,null,1473,79.588543000000001]
[null,null,1474,79.606992000000005]
[null,null,1475,79.626698000000005]
[null,null,1476,79.646817999999996]
[null,null,1477,79.654067999999995]
[null,null,1478,79.66377]
[null,null,1479,79.676249999999996]
[null,null,1480,79.680599999999998]
[null,null,1481,79.679213000000004]
[null,null,1482,79.691243999999998]
[null,null,1483,79.708174]
[null,null,1484,79.719589999999997]
[null,null,1485,79.736705000000001]
[null,null,1486,79.761421999999996]
[null,null,1487,79.773380000000003]
[null,null,1488,79.779613999999995]
[null,null,1489,79.795175999999998]
[null,null,1490,79.794312000000005]
[null,null,1491,79.803985999999995]
[null,null,1492,79.816023000000001]
[null,null,1493,79.819580999999999]
[null,null,1494,79.823835000000003]
[null,null,1495,79.830108999999993]
[null,null,1496,79.847487999999998]
[null,null,1497,79.863251000000005]
[null,null,1498,79.874802000000003]
[null,null,1499,79.886242999999993]
[null,null,1500,79.900260000000003]
[null,null,1501,79.895653999999993]
[null,null,1502,79.897447999999997]
[null,null,1503,79.899839]
[null,null,1504,79.905144000000007]
[null,null,1505,79.931273000000004]
[null,null,1506,79.957578999999996]
[null,null,1507,79.965566999999993]
[null,null,1508,79.977248000000003]
[null,null,1509,79.988337999999999]
[null,null,1510,80.006945999999999]
[null,null,1511,80.018113999999997]
[null,null,1512,80.021170999999995]
[null,null,1513,80.020578]
[null,null,1514,80.045501999999999]
[null,null,1515,80.049285999999995]
[null,null,1516,80.044331]
[null,null,1517,80.062983000000003]
[null,null,1518,80.073098000000002]
[null,null,1519,80.088430000000002]
[null,null,1520,80.112911999999994]
[null,null,1521,80.109363999999999]
[null,null,1522,80.119761999999994]
[null,null,1523,80.139652999999996]
[null,null,1524,80.154252]
[null,null,1525,80.157120000000006]
[null,null,1526,80.159158000000005]
[null,null,1527,80.166769000000002]
[null,null,1528,80.164569999999998]
[null,null,1529,80.175850999999994]
[null,null,1530,80.179147]
[null,null,1531,80.207243000000005]
[null,null,1532,80.222920000000002]
[null,null,1533,80.239616999999996]
[null,null,1534,80.241861999999998]
[null,null,1535,80.257200999999995]
[null,null,1536,80.263940000000005]
[null,null,1537,80.261852000000005]
[null,null,1538,80.277147999999997]
[null,null,1539,80.292000000000002]
[null,null,1540,80.296606999999995]
[null,null,1541,80.311386999999996]
[null,null,1542,80.325124000000002]
[null,null,1543,80.338812000000004]
[null,null,1544,80.354146]
[null,null,1545,80.358362]
[null,null,1546,80.357016000000002]
[null,null,1547,80.376518000000004]
[null,null,1548,80.393529999999998]
[null,null,1549,80.407617000000002]
[null,null,1550,80.417879999999997]
[null,null,1551,80.416398999999998]
[null,null,1552,80.419734000000005]
[null,null,1553,80.427880999999999]
[null,null,1554,80.429469999999995]
[null,null,1555,80.443369000000004]
[null,null,1556,80.457849999999993]
[null,null,1557,80.466183999999998]
[null,null,1558,80.470183000000006]
[null,null,1559,80.479023999999995]
[null,null,1560,80.487829000000005]
[null,null,1561,80.514589000000001]
[null,null,1562,80.521850000000001]
[null,null,1563,80.528459999999995]
[null,null,1564,80.527275000000003]
[null,null,1565,80.551086999999995]
[null,null,1566,80.560053999999994]
[null,null,1567,80.576003]
[null,null,1568,80.565516000000002]
[null,null,1569,80.57329]
[null,null,1570,80.617755000000002]
[null,null,1571,80.632548]
[null,null,1572,80.638013000000001]
[null,null,1573,80.642393999999996]
[null,null,1574,80.624539999999996]
[null,null,1575,80.629085000000003]
[null,null,1576,80.645505]
[null,null,1577,80.656328000000002]
[null,null,1578,80.675071000000003]
[null,null,1579,80.690512999999996]
[null,null,1580,80.686995999999994]
[null,null,1581,80.701331999999994]
[null,null,1582,80.713233000000002]
[null,null,1583,80.711310999999995]
[null,null,1584,80.729584000000003]
[null,null,1585,80.740702999999996]
[null,null,1586,80.745652000000007]
[null,null,1587,80.749487999999999]
[null,null,1588,80.763221999999999]
[null,null,1589,80.779701000000003]
[null,null,1590,80.795429999999996]
[null,null,1591,80.807298000000003]
[null,null,1592,80.815344999999994]
[null,null,1593,80.821112999999997]
[null,null,1594,80.816635000000005]
[null,null,1595,80.827152999999996]
[null,null,1596,80.847511999999995]
[null,null,1597,80.857022999999998]
[null,null,1598,80.867617999999993]
[null,null,1599,80.881518999999997]
[null,null,1600,80.890536999999995]
[null,null,1601,80.895424000000006]
[null,null,1602,80.898054999999999]
[null,null,1603,80.914572000000007]
[null,null,1604,80.931281999999996]
[null,null,1605,80.937906999999996]
[null,null,1606,80.949061999999998]
[null,null,1607,80.946645000000004]
[null,null,1608,80.956235000000007]
[null,null,1609,80.984584999999996]
[null,null,1610,80.998433000000006]
[null,null,1611,80.985506000000001]
[null,null,1612,81.002612999999997]
[null,null,1613,81.022717]
[null,null,1614,81.031236000000007]
[null,null,1615,81.039914999999993]
[null,null,1616,81.047090999999995]
[null,null,1617,81.054567000000006]
[null,null,1618,81.054243999999997]
[null,null,1619,81.066130000000001]
[null,null,1620,81.084203000000002]
[null,null,1621,81.086474999999993]
[null,null,1622,81.092405999999997]
[null,null,1623,81.094221000000005]
[null,null,1624,81.101139000000003]
[null,null,1625,81.104613000000001]
[null,null,1626,81.122771]
[null,null,1627,81.138299000000004]
[null,null,1628,81.142613999999995]
[null,null,1629,81.148021]
[null,null,1630,81.162885000000003]
[null,null,1631,81.177629999999994]
[null,null,1632,81.196472]
[null,null,1633,81.203230000000005]
[null,null,1634,81.205664999999996]
[null,null,1635,81.218483000000006]
[null,null,1636,81.223175999999995]
[null,null,1637,81.230822000000003]
[null,null,1638,81.246684999999999]
[null,null,1639,81.258595999999997]
[null,null,1640,81.268473999999998]
[null,null,1641,81.280766]
[null,null,1642,81.291257999999999]
[null,null,1643,81.304897999999994]
[null,null,1644,81.313055000000006]
[null,null,1645,81.321817999999993]
[null,null,1646,81.327333999999993]
[null,null,1647,81.328676000000002]
[null,null,1648,81.339344999999994]
[null,null,1649,81.352468999999999]
[null,null,1650,81.354533000000004]
[null,null,1651,81.361887999999993]
[null,null,1652,81.363128000000003]
[null,null,1653,81.373056000000005]
[null,null,1654,81.391229999999993]
[null,null,1655,81.406036]
[null,null,1656,81.410570000000007]
[null,null,1657,81.415332000000006]
[null,null,1658,81.421401000000003]
[null,null,1659,81.427856000000006]
[null,null,1660,81.429259000000002]
[null,null,1661,81.444135000000003]
[null,null,1662,81.463793999999993]
[null,null,1663,81.472070000000002]
[null,null,1664,81.477712999999994]
[null,null,1665,81.476318000000006]
[null,null,1666,81.48854]
[null,null,1667,81.519283999999999]
[null,null,1668,81.531116999999995]
[null,null,1669,81.536051999999998]
[null,null,1670,81.529858000000004]
[null,null,1671,81.524966000000006]
[null,null,1672,81.545811999999998]
[null,null,1673,81.562031000000005]
[null,null,1674,81.579195999999996]
[null,null,1675,81.587913]
[null,null,1676,81.585184999999996]
[null,null,1677,81.591302999999996]
[null,null,1678,81.602566999999993]
[null,null,1679,81.616861999999998]
[null,null,1680,81.619288999999995]
[null,null,1681,81.624200000000002]
[null,null,1682,81.647480000000002]
[null,null,1683,81.663218999999998]
[null,null,1684,81.666139000000001]
[null,null,1685,81.668181000000004]
[null,null,1686,81.674434000000005]
[null,null,1687,81.682087999999993]
[null,null,1688,81.694439000000003]
[null,null,1689,81.709773999999996]
[null,null,1690,81.730986999999999]
[null,null,1691,81.746575000000007]
[null,null,1692,81.747862999999995]
[null,null,1693,81.740243000000007]
[null,null,1694,81.747136999999995]
[null,null,1695,81.771581999999995]
[null,null,1696,81.790068000000005]
[null,null,1697,81.793564000000003]
[null,null,1698,81.798679000000007]
[null,null,1699,81.806809999999999]
[null,null,1700,81.809577000000004]
[null,null,1701,81.810079000000002]
[null,null,1702,81.820008000000001]
[null,null,1703,81.825658000000004]
[null,null,1704,81.835532999999998]
[null,null,1705,81.843757999999994]
[null,null,1706,81.855526999999995]
[null,null,1707,81.869940999999997]
[null,null,1708,81.883287999999993]
[null,null,1709,81.895077000000001]
[null,null,1710,81.906265000000005]
[null,null,1711,81.912058999999999]
[null,null,1712,81.929103999999995]
[null,null,1713,81.945042999999998]
[null,null,1714,81.942820999999995]
[null,null,1715,81.944564999999997]
[null,null,1716,81.958894000000001]
[null,null,1717,81.972328000000005]
[null,null,1718,81.976973000000001]
[null,null,1719,81.987581000000006]
[null,null,1720,82.006919999999994]
[null,null,1721,82.013935000000004]
[null,null,1722,82.021884999999997]
[null,null,1723,82.031535000000005]
[null,null,1724,82.035836000000003]
[null,null,1725,82.017464000000004]
[null,null,1726,82.017814000000001]
[null,null,1727,82.033939000000004]
[null,null,1728,82.040623999999994]
[null,null,1729,82.060287000000002]
[null,null,1730,82.074870000000004]
[null,null,1731,82.081235000000007]
[null,null,1732,82.088976000000002]
[null,null,1733,82.099030999999997]
[null,null,1734,82.115212]
[null,null,1735,82.126633999999996]
[null,null,1736,82.138981000000001]
[null,null,1737,82.141957000000005]
[null,null,1738,82.144622999999996]
[null,null,1739,82.154712000000004]
[null,null,1740,82.173601000000005]
[null,null,1741,82.187366999999995]
[null,null,1742,82.206992999999997]
[null,null,1743,82.224993999999995]
[null,null,1744,82.224643999999998]
[null,null,1745,82.215424999999996]
[null,null,1746,82.20823]
[null,null,1747,82.218652000000006]
[null,null,1748,82.221767]
[null,null,1749,82.231012000000007]
[null,null,1750,82.236214000000004]
[null,null,1751,82.235809000000003]
[null,null,1752,82.248108999999999]
[null,null,1753,82.267116999999999]
[null,null,1754,82.279776999999996]
[null,null,1755,82.299319999999994]
[null,null,1756,82.314119000000005]
[null,null,1757,82.310085999999998]
[null,null,1758,82.311340999999999]
[null,null,1759,82.313171999999994]
[null,null,1760,82.307239999999993]
[null,null,1761,82.331661999999994]
[null,null,1762,82.345889]
[null,null,1763,82.350148000000004]
[null,null,1764,82.355833000000004]
[null,null,1765,82.377228000000002]
[null,null,1766,82.374364]
[null,null,1767,82.367159999999998]
[null,null,1768,82.370608000000004]
[null,null,1769,82.385974000000004]
[null,null,1770,82.399790999999993]
[null,null,1771,82.415141000000006]
[null,null,1772,82.415103000000002]
[null,null,1773,82.419690000000003]
[null,null,1774,82.437635]
[null,null,1775,82.448079000000007]
[null,null,1776,82.462140000000005]
[null,null,1777,82.478182000000004]
[null,null,1778,82.480463999999998]
[null,null,1779,82.486127999999994]
[null,null,1780,82.492299000000003]
[null,null,1781,82.504403999999994]
[null,null,1782,82.51737]
[null,null,1783,82.532129999999995]
[null,null,1784,82.541268000000002]
[null,null,1785,82.533929999999998]
[null,null,1786,82.537171000000001]
[null,null,1787,82.546294000000003]
[null,null,1788,82.559799999999996]
[null,null,1789,82.563736000000006]
[null,null,1790,82.560305]
[null,null,1791,82.589838]
[null,null,1792,82.604457999999994]
[null,null,1793,82.597719999999995]
[null,null,1794,82.597796000000002]
[null,null,1795,82.596082999999993]
[null,null,1796,82.621140999999994]
[null,null,1797,82.624708999999996]
[null,null,1798,82.637090000000001]
[null,null,1799,82.654219999999995]
[null,null,1800,82.659225000000006]
[null,null,1801,83.280448000000007]
[null,null,1802,83.307709000000003]
[null,null,1803,83.334401]
[null,null,1804,83.326155999999997]
[null,null,1805,83.304439000000002]
[null,null,1806,83.292561000000006]
[null,null,1807,83.310139000000007]
[null,null,1808,83.351972000000004]
[null,null,1809,83.364086999999998]
[null,null,1810,83.354465000000005]
[null,null,1811,83.353345000000004]
[null,null,1812,83.378904000000006]
[null,null,1813,83.376969000000003]
[null,null,1814,83.348022999999998]
[null,null,1815,83.340399000000005]
[null,null,1816,83.366658999999999]
[null,null,1817,83.397413]
[null,null,1818,83.412086000000002]
[null,null,1819,83.385672999999997]
[null,null,1820,83.353150999999997]
[null,null,1821,83.356451000000007]
[null,null,1822,83.395889999999994]
[null,null,1823,83.452572000000004]
[null,null,1824,83.467995999999999]
[null,null,1825,83.469432999999995]
[null,null,1826,83.476543000000007]
[null,null,1827,83.470506999999998]
[null,null,1828,83.435868999999997]
[null,null,1829,83.404981000000006]
[null,null,1830,83.388648000000003]
[null,null,1831,83.427261999999999]
[null,null,1832,83.500862999999995]
[null,null,1833,83.516953999999998]
[null,null,1834,83.502364]
[null,null,1835,83.479242999999997]
[null,null,1836,83.478392999999997]
[null,null,1837,83.502942000000004]
[null,null,1838,83.517950999999996]
[null,null,1839,83.509692999999999]
[null,null,1840,83.479693999999995]
[null,null,1841,83.459525999999997]
[null,null,1842,83.506927000000005]
[null,null,1843,83.600854999999996]
[null,null,1844,83.659745999999998]
[null,null,1845,83.637208000000001]
[null,null,1846,83.563276999999999]
[null,null,1847,83.508312000000004]
[null,null,1848,83.524564999999996]
[null,null,1849,83.582096000000007]
[null,null,1850,83.623671000000002]
[null,null,1851,83.647970000000001]
[null,null,1852,83.641391999999996]
[null,null,1853,83.617228999999995]
[null,null,1854,83.618882999999997]
[null,null,1855,83.643812999999994]
[null,null,1856,83.693259999999995]
[null,null,1857,83.710356000000004]
[null,null,1858,83.673745999999994]
[null,null,1859,83.640592999999996]
[null,null,1860,83.651538000000002]
[null,null,1861,83.685535000000002]
[null,null,1862,83.698927999999995]
[null,null,1863,83.699607]
[null,null,1864,83.733344000000002]
[null,null,1865,83.728081000000003]
[null,null,1866,83.723738999999995]
[null,null,1867,83.731202999999994]
[null,null,1868,83.745452]
[null,null,1869,83.755022999999994]
[null,null,1870,83.680226000000005]
[null,null,1871,83.653864999999996]
[null,null,1872,83.663196999999997]
[null,null,1873,83.700901999999999]
[null,null,1874,83.749782999999994]
[null,null,1875,83.756190000000004]
[null,null,1876,83.731674999999996]
[null,null,1877,83.733705]
[null,null,1878,83.772963000000004]
[null,null,1879,83.793969000000004]
[null,null,1880,83.791225999999995]
[null,null,1881,83.807991999999999]
[null,null,1882,83.815289000000007]
[null,null,1883,83.799841999999998]
[null,null,1884,83.784420999999995]
[null,null,1885,83.792364000000006]
[null,null,1886,83.833941999999993]
[null,null,1887,83.865183999999999]
[null,null,1888,83.880793999999995]
[null,null,1889,83.893979999999999]
[null,null,1890,83.878299999999996]
[null,null,1891,83.833766999999995]
[null,null,1892,83.829308999999995]
[null,null,1893,83.855519000000001]
[null,null,1894,83.887733999999995]
[null,null,1895,83.904268999999999]
[null,null,1896,83.909155999999996]
[null,null,1897,83.868503000000004]
[null,null,1898,83.843299999999999]
[null,null,1899,83.823175000000006]
[null,null,1900,83.833483000000001]
[null,null,1901,83.902061000000003]
[null,null,1902,83.899799999999999]
[null,null,1903,83.886602999999994]
[null,null,1904,83.865836000000002]
[null,null,1905,83.864455000000007]
[null,null,1906,83.870587]
[null,null,1907,83.921713999999994]
[null,null,1908,83.942696999999995]
[null,null,1909,83.968828000000002]
[null,null,1910,83.989727000000002]
[null,null,1911,83.950345999999996]
[null,null,1912,83.930760000000006]
[null,null,1913,83.885464999999996]
[null,null,1914,83.934343999999996]
[null,null,1915,83.981970000000004]
[null,null,1916,84.047820999999999]
[null,null,1917,84.058205000000001]
[null,null,1918,84.042107000000001]
[null,null,1919,84.019217999999995]
[null,null,1920,84.014922999999996]
[null,null,1921,84.046428000000006]
[null,null,1922,84.071522999999999]
[null,null,1923,84.084852999999995]
[null,null,1924,84.119609999999994]
[null,null,1925,84.107286999999999]
[null,null,1926,84.089648999999994]
[null,null,1927,84.075192000000001]
[null,null,1928,84.058622]
[null,null,1929,84.079283000000004]
[null,null,1930,84.109145999999996]
[null,null,1931,84.130615000000006]
[null,null,1932,84.146225000000001]
[null,null,1933,84.145940999999993]
[null,null,1934,84.177622999999997]
[null,null,1935,84.200143999999995]
[null,null,1936,84.212614000000002]
[null,null,1937,84.223381000000003]
[null,null,1938,84.218385999999995]
[null,null,1939,84.209416000000004]
[null,null,1940,84.227838000000006]
[null,null,1941,84.247269000000003]
[null,null,1942,84.279606999999999]
[null,null,1943,84.305342999999993]
[null,null,1944,84.296391999999997]
[null,null,1945,84.307598999999996]
[null,null,1946,84.295979000000003]
[null,null,1947,84.305940000000007]
[null,null,1948,84.302953000000002]
[null,null,1949,84.363696000000004]
[null,null,1950,84.328061000000005]
[null,null,1951,84.341415999999995]
[null,null,1952,84.354615999999993]
[null,null,1953,84.355996000000005]
[null,null,1954,84.383004]
[null,null,1955,84.400085000000004]
[null,null,1956,84.382658000000006]
[null,null,1957,84.375163000000001]
[null,null,1958,84.398066999999998]
[null,null,1959,84.433698000000007]
[null,null,1960,84.449060000000003]
[null,null,1961,84.462543999999994]
[null,null,1962,84.449156000000002]
[null,null,1963,84.438368999999994]
[null,null,1964,84.459926999999993]
[null,null,1965,84.482229000000004]
[null,null,1966,84.484404999999995]
[null,null,1967,84.502484999999993]
[null,null,1968,84.495958999999999]
[null,null,1969,84.520167000000001]
[null,null,1970,84.533270999999999]
[null,null,1971,84.514347000000001]
[null,null,1972,84.519863000000001]
[null,null,1973,84.540180000000007]
[null,null,1974,84.549705000000003]
[null,null,1975,84.564432999999994]
[null,null,1976,84.578045000000003]
[null,null,1977,84.566462999999999]
[null,null,1978,84.575182999999996]
[null,null,1979,84.567563000000007]
[null,null,1980,84.570746999999997]
[null,null,1981,84.563528000000005]
[null,null,1982,84.590788000000003]
[null,null,1983,84.602395000000001]
[null,null,1984,84.617953999999997]
[null,null,1985,84.629778000000002]
[null,null,1986,84.621024000000006]
[null,null,1987,84.614530999999999]
[null,null,1988,84.619439]
[null,null,1989,84.626188999999997]
[null,null,1990,84.639328000000006]
[null,null,1991,84.656475999999998]
[null,null,1992,84.662595999999994]
[null,null,1993,84.671215000000004]
[null,null,1994,84.687219999999996]
[null,null,1995,84.696388999999996]
[null,null,1996,84.706809000000007]
[null,null,1997,84.690224999999998]
[null,null,1998,84.690810999999997]
[null,null,1999,84.696254999999994]
[null,null,2000,84.691232999999997]
[null,null,2001,84.690646000000001]
[null,null,2002,84.716283000000004]
[null,null,2003,84.745765000000006]
[null,null,2004,84.752638000000005]
[null,null,2005,84.758234999999999]
[null,null,2006,84.748374999999996]
[null,null,2007,84.741191999999998]
[null,null,2008,84.732921000000005]
[null,null,2009,84.741870000000006]
[null,null,2010,84.749955999999997]
[null,null,2011,84.764861999999994]
[null,null,2012,84.763526999999996]
[null,null,2013,84.767232000000007]
[null,null,2014,84.743975000000006]
[null,null,2015,84.749950999999996]
[null,null,2016,84.757703000000006]
[null,null,2017,84.754294999999999]
[null,null,2018,84.764353]
[null,null,2019,84.783171999999993]
[null,null,2020,84.789062999999999]
[null,null,2021,84.781630000000007]
[null,null,2022,84.786888000000005]
[null,null,2023,84.780455000000003]
[null,null,2024,84.777368999999993]
[null,null,2025,84.785860999999997]
[null,null,2026,84.776543000000004]
[null,null,2027,84.772948]
[null,null,2028,84.762182999999993]
[null,null,2029,84.771236000000002]
[null,null,2030,84.781295]
[null,null,2031,84.782466999999997]
[null,null,2032,84.782096999999993]
[null,null,2033,84.770864000000003]
[null,null,2034,84.764643000000007]
[null,null,2035,84.760717]
[null,null,2036,84.790222]
[null,null,2037,84.784805000000006]
[null,null,2038,84.765314000000004]
[null,null,2039,84.762685000000005]
[null,null,2040,84.758424000000005]
[null,null,2041,84.780139000000005]
[null,null,2042,84.787730999999994]
[null,null,2043,84.762754000000001]
[null,null,2044,84.759410000000003]
[null,null,2045,84.761753999999996]
[null,null,2046,84.776341000000002]
[null,null,2047,84.785394999999994]
[null,null,2048,84.763521999999995]
[null,null,2049,84.759137999999993]
[null,null,2050,84.759895]
[null,null,2051,84.773128999999997]
[null,null,2052,84.792668000000006]
[null,null,2053,84.786426000000006]
[null,null,2054,84.775440000000003]
[null,null,2055,84.779597999999993]
[null,null,2056,84.786201000000005]
[null,null,2057,84.805796000000001]
[null,null,2058,84.811233999999999]
[null,null,2059,84.803653999999995]
[null,null,2060,84.811272000000002]
[null,null,2061,84.814192000000006]
[null,null,2062,84.822345999999996]
[null,null,2063,84.836555000000004]
[null,null,2064,84.827403000000004]
[null,null,2065,84.831008999999995]
[null,null,2066,84.838797]
[null,null,2067,84.857214999999997]
[null,null,2068,84.869039000000001]
[null,null,2069,84.865534999999994]
[null,null,2070,84.868517999999995]
[null,null,2071,84.868435000000005]
[null,null,2072,84.887038000000004]
[null,null,2073,84.910533999999998]
[null,null,2074,84.904415999999998]
[null,null,2075,84.900119000000004]
[null,null,2076,84.908770000000004]
[null,null,2077,84.907116000000002]
[null,null,2078,84.928128000000001]
[null,null,2079,84.939818000000002]
[null,null,2080,84.937573999999998]
[null,null,2081,84.945633000000001]
[null,null,2082,84.942581000000004]
[null,null,2083,84.960082999999997]
[null,null,2084,84.980203000000003]
[null,null,2085,84.982585]
[null,null,2086,84.984577000000002]
[null,null,2087,84.987716000000006]
[null,null,2088,84.999931000000004]
[null,null,2089,85.008517999999995]
[null,null,2090,84.997528000000003]
[null,null,2091,84.982172000000006]
[null,null,2092,84.994151000000002]
[null,null,2093,85.008161000000001]
[null,null,2094,85.017390000000006]
[null,null,2095,85.020062999999993]
[null,null,2096,85.015169]
[null,null,2097,85.012946999999997]
[null,null,2098,85.036343000000002]
[null,null,2099,85.045049000000006]
[null,null,2100,85.032306000000005]
[null,null,2101,85.026858000000004]
[null,null,2102,85.026842000000002]
[null,null,2103,85.040454999999994]
[null,null,2104,85.048786000000007]
[null,null,2105,85.048343000000003]
[null,null,2106,85.049226000000004]
[null,null,2107,85.059808000000004]
[null,null,2108,85.067383000000007]
[null,null,2109,85.071495999999996]
[null,null,2110,85.055879000000004]
[null,null,2111,85.039282]
[null,null,2112,85.036259999999999]
[null,null,2113,85.031034000000005]
[null,null,2114,85.041605000000004]
[null,null,2115,85.045882000000006]
[null,null,2116,85.028756000000001]
[null,null,2117,85.023093000000003]
[null,null,2118,85.019805000000005]
[null,null,2119,85.017066999999997]
[null,null,2120,85.039030999999994]
[null,null,2121,85.043588999999997]
[null,null,2122,85.040150999999994]
[null,null,2123,85.035033999999996]
[null,null,2124,85.029822999999993]
[null,null,2125,85.039289999999994]
[null,null,2126,85.041955999999999]
[null,null,2127,85.023087000000004]
[null,null,2128,85.002651]
[null,null,2129,84.994246000000004]
[null,null,2130,85.003859000000006]
[null,null,2131,85.007095000000007]
[null,null,2132,84.987226000000007]
[null,null,2133,84.963857000000004]
[null,null,2134,84.936449999999994]
[null,null,2135,84.934550000000002]
[null,null,2136,84.928634000000002]
[null,null,2137,84.924357000000001]
[null,null,2138,84.916042000000004]
[null,null,2139,84.892951999999994]
[null,null,2140,84.864908]
[null,null,2141,84.854777999999996]
[null,null,2142,84.832746999999998]
[null,null,2143,84.810295999999994]
[null,null,2144,84.770776999999995]
[null,null,2145,84.738097999999994]
[null,null,2146,84.710437999999996]
[null,null,2147,84.709053999999995]
[null,null,2148,84.704393999999994]
[null,null,2149,84.659891000000002]
[null,null,2150,84.619190000000003]
[null,null,2151,84.577900999999997]
[null,null,2152,84.535518999999994]
[null,null,2153,84.503690000000006]
[null,null,2154,84.476045999999997]
[null,null,2155,84.456350999999998]
[null,null,2156,84.433785]
[null,null,2157,84.402500000000003]
[null,null,2158,84.366331000000002]
[null,null,2159,84.344099999999997]
[null,null,2160,84.322811999999999]
[null,null,2161,84.292593999999994]
[null,null,2162,84.261705000000006]
[null,null,2163,84.232225999999997]
[null,null,2164,84.190135999999995]
[null,null,2165,84.169953000000007]
[null,null,2166,84.132211999999996]
[null,null,2167,84.101550000000003]
[null,null,2168,84.064677000000003]
[null,null,2169,84.022480000000002]
[null,null,2170,83.971404000000007]
[null,null,2171,83.945575000000005]
[null,null,2172,83.878260999999995]
[null,null,2173,83.824605000000005]
[null,null,2174,83.761726999999993]
[null,null,2175,83.697356999999997]
[null,null,2176,83.651746000000003]
[null,null,2177,83.578560999999993]
[null,null,2178,83.490892000000002]
[null,null,2179,83.412756000000002]
[null,null,2180,83.314419999999998]
[null,null,2181,83.193939999999998]
[null,null,2182,83.089864000000006]
[null,null,2183,82.944725000000005]
[null,null,2184,82.792416000000003]
[null,null,2185,82.619900999999999]
[null,null,2186,82.458675999999997]
[null,null,2187,82.240662]
[null,null,2188,82.009071000000006]
[null,null,2189,81.746037000000001]
[null,null,2190,81.491817999999995]
[null,null,2191,81.159656999999996]
[null,null,2192,80.807244999999995]
[null,null,2193,80.443719000000002]
[null,null,2194,80.016705000000002]
[null,null,2195,79.565544000000003]
[null,null,2196,79.088190999999995]
[null,null,2197,78.622428999999997]
[null,null,2198,78.142894999999996]
[null,null,2199,77.643103999999994]
[null,null,2200,77.159841]