{"text_format":"2","workbook":"xlsx","n_sheets":1,"sheets":["VIS-EXT"],"not_rendered":{"charts":1,"images":1,"macros":0,"external_links":0,"defined_names":0,"comments":0,"pivot_tables":0},"unopened":[],"bounds":{"document_bytes":16777216,"sheet_cells":100000,"run_cost":"one","rows_first":2000,"rows_last":500,"rows_between":2000,"halvings":0,"cell_chars":16384,"cell_head_chars":4096},"cells_cut":0,"cells_raw":0,"read":"whole","date_system":"1900"}

{"sheet":"VIS-EXT","index":0,"n_rows":2002,"n_cols":4,"rows_kept":2002,"cut":false,"hidden":false,"merged":[[3,0,3,1],[5,0,10,1],[11,0,12,1],[4,0,4,1]]}
[null,null,"λ (nm)","T (%)"]
[null,null,200,1.08E-4]
[null,null,201,0]
["Typical Transmission Data",null,202,1.08E-4]
["VIS-EXT Coating on Fused Silica",null,203,0]
["The data shown here are typical, measured total transmission of a 3mm thick window at 0° AOI.  For more information please contact our Product and Application Support. \nThis data may be used but Edmund Optics must be cited as the source.\n",null,204,4.2900000000000002E-4]
[null,null,205,1.6080000000000001E-3]
[null,null,206,6.4300000000000002E-4]
[null,null,207,5.3499999999999999E-4]
[null,null,208,5.3499999999999999E-4]
[null,null,209,3.21E-4]
["Not what you're looking for? Click here for a full list of our standard AR coatings.",null,210,4.28E-4]
[null,null,211,5.3399999999999997E-4]
[null,null,212,6.4099999999999997E-4]
[null,null,213,1.3879999999999999E-3]
[null,null,214,1.281E-3]
[null,null,215,0]
[null,null,216,2.13E-4]
[null,null,217,1.067E-3]
[null,null,218,8.5300000000000003E-4]
[null,null,219,9.6000000000000002E-4]
[null,null,220,1.173E-3]
[null,null,221,1.0660000000000001E-3]
[null,null,222,5.3300000000000005E-4]
[null,null,223,0]
[null,null,224,2.13E-4]
[null,null,225,0]
[null,null,226,1.06E-4]
[null,null,227,1.065E-3]
[null,null,228,1.1709999999999999E-3]
[null,null,229,1.06E-4]
[null,null,230,0]
[null,null,231,2.13E-4]
[null,null,232,6.3900000000000003E-4]
[null,null,233,1.2769999999999999E-3]
[null,null,234,8.52E-4]
[null,null,235,3.19E-4]
[null,null,236,3.19E-4]
[null,null,237,7.45E-4]
[null,null,238,1.2780000000000001E-3]
[null,null,239,2.7699999999999999E-3]
[null,null,240,2.9840000000000001E-3]
[null,null,241,2.6649999999999998E-3]
[null,null,242,2.879E-3]
[null,null,243,4.1609999999999998E-3]
[null,null,244,6.1900000000000002E-3]
[null,null,245,8.1119999999999994E-3]
[null,null,246,1.1423000000000001E-2]
[null,null,247,1.4737999999999999E-2]
[null,null,248,1.9226E-2]
[null,null,249,2.7137999999999999E-2]
[null,null,250,3.7187999999999999E-2]
[null,null,251,4.9912999999999999E-2]
[null,null,252,6.8959000000000006E-2]
[null,null,253,9.3140000000000001E-2]
[null,null,254,0.12581100000000001]
[null,null,255,0.17113999999999999]
[null,null,256,0.234185]
[null,null,257,0.31847900000000001]
[null,null,258,0.43407099999999998]
[null,null,259,0.58850800000000003]
[null,null,260,0.79379500000000003]
[null,null,261,1.0664210000000001]
[null,null,262,1.4241889999999999]
[null,null,263,1.882064]
[null,null,264,2.4634260000000001]
[null,null,265,3.1811090000000002]
[null,null,266,4.0432750000000004]
[null,null,267,5.0571020000000004]
[null,null,268,6.2056019999999998]
[null,null,269,7.4513590000000001]
[null,null,270,8.7586300000000001]
[null,null,271,10.097568000000001]
[null,null,272,11.429872]
[null,null,273,12.738744000000001]
[null,null,274,14.005584000000001]
[null,null,275,15.218455000000001]
[null,null,276,16.39228]
[null,null,277,17.527194999999999]
[null,null,278,18.644666000000001]
[null,null,279,19.733725]
[null,null,280,20.832919]
[null,null,281,21.952518000000001]
[null,null,282,23.099042000000001]
[null,null,283,24.291132999999999]
[null,null,284,25.522317999999999]
[null,null,285,26.797729]
[null,null,286,28.156154999999998]
[null,null,287,29.571518999999999]
[null,null,288,31.061913000000001]
[null,null,289,32.604976999999998]
[null,null,290,34.206961999999997]
[null,null,291,35.886752999999999]
[null,null,292,37.613182000000002]
[null,null,293,39.425502000000002]
[null,null,294,41.270961]
[null,null,295,43.170518000000001]
[null,null,296,45.103321000000001]
[null,null,297,47.102035999999998]
[null,null,298,49.121825999999999]
[null,null,299,51.148865000000001]
[null,null,300,53.241059]
[null,null,301,55.290607000000001]
[null,null,302,57.356433000000003]
[null,null,303,59.416125999999998]
[null,null,304,61.453980000000001]
[null,null,305,63.478966999999997]
[null,null,306,65.464102999999994]
[null,null,307,67.421060999999995]
[null,null,308,69.307297000000005]
[null,null,309,71.170314000000005]
[null,null,310,72.975258999999994]
[null,null,311,74.696859000000003]
[null,null,312,76.340716]
[null,null,313,77.932749000000001]
[null,null,314,79.421845000000005]
[null,null,315,80.840343000000004]
[null,null,316,82.210171000000003]
[null,null,317,83.440425000000005]
[null,null,318,84.643546000000001]
[null,null,319,85.746915000000001]
[null,null,320,86.897167999999994]
[null,null,321,87.926254999999998]
[null,null,322,88.806633000000005]
[null,null,323,89.649735000000007]
[null,null,324,90.368208999999993]
[null,null,325,91.035731999999996]
[null,null,326,91.674396999999999]
[null,null,327,92.225269999999995]
[null,null,328,92.787986000000004]
[null,null,329,93.245114000000001]
[null,null,330,93.688642999999999]
[null,null,331,94.084064999999995]
[null,null,332,94.483155999999994]
[null,null,333,94.785533999999998]
[null,null,334,95.069062000000002]
[null,null,335,95.343350999999998]
[null,null,336,95.594099999999997]
[null,null,337,95.826702999999995]
[null,null,338,96.029804999999996]
[null,null,339,96.193392000000003]
[null,null,340,96.372613999999999]
[null,null,341,96.536753000000004]
[null,null,342,96.651919000000007]
[null,null,343,96.772941000000003]
[null,null,344,96.922158999999994]
[null,null,345,97.033997999999997]
[null,null,346,97.120667999999995]
[null,null,347,97.226994000000005]
[null,null,348,97.298854000000006]
[null,null,349,97.393203]
[null,null,350,97.494287]
[null,null,351,97.585188000000002]
[null,null,352,97.652737999999999]
[null,null,353,97.715450000000004]
[null,null,354,97.742940000000004]
[null,null,355,97.838694000000004]
[null,null,356,97.900644]
[null,null,357,97.961594000000005]
[null,null,358,97.991930999999994]
[null,null,359,98.113102999999995]
[null,null,360,98.132626999999999]
[null,null,361,98.173063999999997]
[null,null,362,98.251391999999996]
[null,null,363,98.295672999999994]
[null,null,364,98.325922000000006]
[null,null,365,98.379125000000002]
[null,null,366,98.406773000000001]
[null,null,367,98.453691000000006]
[null,null,368,98.488073]
[null,null,369,98.545879999999997]
[null,null,370,98.602446999999998]
[null,null,371,98.665581000000003]
[null,null,372,98.659463000000002]
[null,null,373,98.655676999999997]
[null,null,374,98.692948000000001]
[null,null,375,98.721234999999993]
[null,null,376,98.740705000000005]
[null,null,377,98.793650999999997]
[null,null,378,98.759150000000005]
[null,null,379,98.754474999999999]
[null,null,380,98.779145]
[null,null,381,98.794863000000007]
[null,null,382,98.816134000000005]
[null,null,383,98.797190000000001]
[null,null,384,98.829262999999997]
[null,null,385,98.845026000000004]
[null,null,386,98.864799000000005]
[null,null,387,98.857909000000006]
[null,null,388,98.866141999999996]
[null,null,389,98.882405000000006]
[null,null,390,98.882261]
[null,null,391,98.867971999999995]
[null,null,392,98.891769999999994]
[null,null,393,98.866833]
[null,null,394,98.855761000000001]
[null,null,395,98.865759999999995]
[null,null,396,98.876214000000004]
[null,null,397,98.876412999999999]
[null,null,398,98.871211000000002]
[null,null,399,98.845219]
[null,null,400,98.848298]
[null,null,401,98.833190000000002]
[null,null,402,98.811595999999994]
[null,null,403,98.809449000000001]
[null,null,404,98.798674000000005]
[null,null,405,98.784790000000001]
[null,null,406,98.780901999999998]
[null,null,407,98.769386999999995]
[null,null,408,98.765557000000001]
[null,null,409,98.772485000000003]
[null,null,410,98.745451000000003]
[null,null,411,98.718155999999993]
[null,null,412,98.720899000000003]
[null,null,413,98.725002000000003]
[null,null,414,98.718159999999997]
[null,null,415,98.715013999999996]
[null,null,416,98.720639000000006]
[null,null,417,98.715658000000005]
[null,null,418,98.704918000000006]
[null,null,419,98.683046000000004]
[null,null,420,98.674952000000005]
[null,null,421,98.676773999999995]
[null,null,422,98.680341999999996]
[null,null,423,98.673179000000005]
[null,null,424,98.686430999999999]
[null,null,425,98.665970999999999]
[null,null,426,98.667384999999996]
[null,null,427,98.675978000000001]
[null,null,428,98.672686999999996]
[null,null,429,98.675684000000004]
[null,null,430,98.676381000000006]
[null,null,431,98.663953000000006]
[null,null,432,98.66798]
[null,null,433,98.681715999999994]
[null,null,434,98.685045000000002]
[null,null,435,98.700067000000004]
[null,null,436,98.703006999999999]
[null,null,437,98.713960999999998]
[null,null,438,98.717060000000004]
[null,null,439,98.708089999999999]
[null,null,440,98.726208999999997]
[null,null,441,98.735470000000007]
[null,null,442,98.741489999999999]
[null,null,443,98.749570000000006]
[null,null,444,98.756331000000003]
[null,null,445,98.780608999999998]
[null,null,446,98.794231999999994]
[null,null,447,98.805002999999999]
[null,null,448,98.805599999999998]
[null,null,449,98.806022999999996]
[null,null,450,98.814237000000006]
[null,null,451,98.822390999999996]
[null,null,452,98.832466999999994]
[null,null,453,98.851937000000007]
[null,null,454,98.875754000000001]
[null,null,455,98.887600000000006]
[null,null,456,98.898250000000004]
[null,null,457,98.914968999999999]
[null,null,458,98.930430999999999]
[null,null,459,98.957740999999999]
[null,null,460,98.976712000000006]
[null,null,461,98.979892000000007]
[null,null,462,98.986134000000007]
[null,null,463,98.994720000000001]
[null,null,464,99.012608999999998]
[null,null,465,99.042455000000004]
[null,null,466,99.053702999999999]
[null,null,467,99.060783000000001]
[null,null,468,99.077432000000002]
[null,null,469,99.088965000000002]
[null,null,470,99.150120000000001]
[null,null,471,99.200086999999996]
[null,null,472,99.152422000000001]
[null,null,473,99.120632999999998]
[null,null,474,99.141637000000003]
[null,null,475,99.158790999999994]
[null,null,476,99.179277999999996]
[null,null,477,99.192524000000006]
[null,null,478,99.197609999999997]
[null,null,479,99.219952000000006]
[null,null,480,99.242418999999998]
[null,null,481,99.244502999999995]
[null,null,482,99.262613000000002]
[null,null,483,99.277617000000006]
[null,null,484,99.321027000000001]
[null,null,485,99.323758999999995]
[null,null,486,99.311573999999993]
[null,null,487,99.337812999999997]
[null,null,488,99.350421999999995]
[null,null,489,99.355152000000004]
[null,null,490,99.361349000000004]
[null,null,491,99.358270000000005]
[null,null,492,99.354162000000002]
[null,null,493,99.365724]
[null,null,494,99.379197000000005]
[null,null,495,99.385317000000001]
[null,null,496,99.399557000000001]
[null,null,497,99.414630000000002]
[null,null,498,99.427025999999998]
[null,null,499,99.431092000000007]
[null,null,500,99.429850000000002]
[null,null,501,99.428678000000005]
[null,null,502,99.428257000000002]
[null,null,503,99.435338000000002]
[null,null,504,99.445386999999997]
[null,null,505,99.459226999999998]
[null,null,506,99.462666999999996]
[null,null,507,99.463496000000006]
[null,null,508,99.463397999999998]
[null,null,509,99.469239999999999]
[null,null,510,99.474631000000002]
[null,null,511,99.484722000000005]
[null,null,512,99.487950999999995]
[null,null,513,99.488286000000002]
[null,null,514,99.487482]
[null,null,515,99.483248000000003]
[null,null,516,99.489924000000002]
[null,null,517,99.498846]
[null,null,518,99.511177000000004]
[null,null,519,99.508139]
[null,null,520,99.510064999999997]
[null,null,521,99.515985000000001]
[null,null,522,99.515550000000005]
[null,null,523,99.490384000000006]
[null,null,524,99.484612999999996]
[null,null,525,99.510009999999994]
[null,null,526,99.504159000000001]
[null,null,527,99.496144999999999]
[null,null,528,99.497294999999994]
[null,null,529,99.497696000000005]
[null,null,530,99.495193]
[null,null,531,99.488238999999993]
[null,null,532,99.493729000000002]
[null,null,533,99.502786]
[null,null,534,99.508787999999996]
[null,null,535,99.493492000000003]
[null,null,536,99.540638999999999]
[null,null,537,99.540116999999995]
[null,null,538,99.480943999999994]
[null,null,539,99.466249000000005]
[null,null,540,99.469286999999994]
[null,null,541,99.482821999999999]
[null,null,542,99.484719999999996]
[null,null,543,99.468823]
[null,null,544,99.466825999999998]
[null,null,545,99.470194000000006]
[null,null,546,99.445998000000003]
[null,null,547,99.482861]
[null,null,548,99.465147999999999]
[null,null,549,99.476806999999994]
[null,null,550,99.471339999999998]
[null,null,551,99.443312000000006]
[null,null,552,99.446653999999995]
[null,null,553,99.467410999999998]
[null,null,554,99.454623999999995]
[null,null,555,99.460447000000002]
[null,null,556,99.467163999999997]
[null,null,557,99.449922999999998]
[null,null,558,99.448804999999993]
[null,null,559,99.439245]
[null,null,560,99.436803999999995]
[null,null,561,99.441032000000007]
[null,null,562,99.427408999999997]
[null,null,563,99.448490000000007]
[null,null,564,99.467528000000001]
[null,null,565,99.450481999999994]
[null,null,566,99.426654999999997]
[null,null,567,99.450711999999996]
[null,null,568,99.435311999999996]
[null,null,569,99.448094999999995]
[null,null,570,99.451714999999993]
[null,null,571,99.459480999999997]
[null,null,572,99.434827999999996]
[null,null,573,99.445447999999999]
[null,null,574,99.446231999999995]
[null,null,575,99.425488999999999]
[null,null,576,99.428263999999999]
[null,null,577,99.430620000000005]
[null,null,578,99.451747999999995]
[null,null,579,99.440641999999997]
[null,null,580,99.426096000000001]
[null,null,581,99.429828999999998]
[null,null,582,99.417969999999997]
[null,null,583,99.407931000000005]
[null,null,584,99.399202000000002]
[null,null,585,99.432066000000006]
[null,null,586,99.444744]
[null,null,587,99.424114000000003]
[null,null,588,99.425685999999999]
[null,null,589,99.413985999999994]
[null,null,590,99.447819999999993]
[null,null,591,99.428825000000003]
[null,null,592,99.450367999999997]
[null,null,593,99.417474999999996]
[null,null,594,99.440357000000006]
[null,null,595,99.425510000000003]
[null,null,596,99.436104]
[null,null,597,99.417906000000002]
[null,null,598,99.443004000000002]
[null,null,599,99.436463000000003]
[null,null,600,99.459041999999997]
[null,null,601,99.450185000000005]
[null,null,602,99.461447000000007]
[null,null,603,99.462408999999994]
[null,null,604,99.480062000000004]
[null,null,605,99.463860999999994]
[null,null,606,99.481055999999995]
[null,null,607,99.481928999999994]
[null,null,608,99.479022000000001]
[null,null,609,99.468631000000002]
[null,null,610,99.480333000000002]
[null,null,611,99.463565000000003]
[null,null,612,99.489853999999994]
[null,null,613,99.484306000000004]
[null,null,614,99.501818999999998]
[null,null,615,99.487860999999995]
[null,null,616,99.509253999999999]
[null,null,617,99.486890000000002]
[null,null,618,99.482983000000004]
[null,null,619,99.501987999999997]
[null,null,620,99.497573000000003]
[null,null,621,99.507997000000003]
[null,null,622,99.494381000000004]
[null,null,623,99.487431999999998]
[null,null,624,99.509708000000003]
[null,null,625,99.505840000000006]
[null,null,626,99.516919000000001]
[null,null,627,99.514719999999997]
[null,null,628,99.528593999999998]
[null,null,629,99.544893999999999]
[null,null,630,99.530781000000005]
[null,null,631,99.518647000000001]
[null,null,632,99.549942000000001]
[null,null,633,99.547340000000005]
[null,null,634,99.575608000000003]
[null,null,635,99.589823999999993]
[null,null,636,99.584349000000003]
[null,null,637,99.569361000000001]
[null,null,638,99.577247999999997]
[null,null,639,99.593568000000005]
[null,null,640,99.565282999999994]
[null,null,641,99.566715000000002]
[null,null,642,99.575385999999995]
[null,null,643,99.576504999999997]
[null,null,644,99.596737000000005]
[null,null,645,99.602891999999997]
[null,null,646,99.607996999999997]
[null,null,647,99.592804999999998]
[null,null,648,99.608329999999995]
[null,null,649,99.617908999999997]
[null,null,650,99.630645999999999]
[null,null,651,99.614096000000004]
[null,null,652,99.604051999999996]
[null,null,653,99.618303999999995]
[null,null,654,99.629230000000007]
[null,null,655,99.611009999999993]
[null,null,656,99.602169000000004]
[null,null,657,99.593459999999993]
[null,null,658,99.593568000000005]
[null,null,659,99.608585000000005]
[null,null,660,99.601720999999998]
[null,null,661,99.603299000000007]
[null,null,662,99.608052999999998]
[null,null,663,99.595853000000005]
[null,null,664,99.616429999999994]
[null,null,665,99.621983]
[null,null,666,99.611013999999997]
[null,null,667,99.588845000000006]
[null,null,668,99.617081999999996]
[null,null,669,99.627640999999997]
[null,null,670,99.626445000000004]
[null,null,671,99.597448]
[null,null,672,99.603510999999997]
[null,null,673,99.607534999999999]
[null,null,674,99.586464000000007]
[null,null,675,99.594700000000003]
[null,null,676,99.592641999999998]
[null,null,677,99.571179999999998]
[null,null,678,99.576942000000003]
[null,null,679,99.578158999999999]
[null,null,680,99.577627000000007]
[null,null,681,99.572108]
[null,null,682,99.590804000000006]
[null,null,683,99.594727000000006]
[null,null,684,99.574854000000002]
[null,null,685,99.579778000000005]
[null,null,686,99.582993000000002]
[null,null,687,99.561419000000001]
[null,null,688,99.539287999999999]
[null,null,689,99.555612999999994]
[null,null,690,99.538235999999998]
[null,null,691,99.532510000000002]
[null,null,692,99.509091999999995]
[null,null,693,99.507630000000006]
[null,null,694,99.516417000000004]
[null,null,695,99.491889]
[null,null,696,99.495457999999999]
[null,null,697,99.496808000000001]
[null,null,698,99.480925999999997]
[null,null,699,99.476089999999999]
[null,null,700,99.454289000000003]
[null,null,701,99.452489]
[null,null,702,99.453647000000004]
[null,null,703,99.433706000000001]
[null,null,704,99.415571999999997]
[null,null,705,99.396946]
[null,null,706,99.377376999999996]
[null,null,707,99.376496000000003]
[null,null,708,99.375000999999997]
[null,null,709,99.376486999999997]
[null,null,710,99.356908000000004]
[null,null,711,99.322372999999999]
[null,null,712,99.307477000000006]
[null,null,713,99.315482000000003]
[null,null,714,99.302899999999994]
[null,null,715,99.290268999999995]
[null,null,716,99.284386999999995]
[null,null,717,99.269034000000005]
[null,null,718,99.237952000000007]
[null,null,719,99.215895000000003]
[null,null,720,99.204493999999997]
[null,null,721,99.172900999999996]
[null,null,722,99.138834000000003]
[null,null,723,99.139938000000001]
[null,null,724,99.135537999999997]
[null,null,725,99.118673000000001]
[null,null,726,99.116094000000004]
[null,null,727,99.099637999999999]
[null,null,728,99.052586000000005]
[null,null,729,99.020878999999994]
[null,null,730,99.016994999999994]
[null,null,731,98.987172999999999]
[null,null,732,98.965749000000002]
[null,null,733,98.954578999999995]
[null,null,734,98.923641000000003]
[null,null,735,98.8887]
[null,null,736,98.868016999999995]
[null,null,737,98.852791999999994]
[null,null,738,98.840419999999995]
[null,null,739,98.833940999999996]
[null,null,740,98.810640000000006]
[null,null,741,98.802250000000001]
[null,null,742,98.792077000000006]
[null,null,743,98.735780000000005]
[null,null,744,98.698650999999998]
[null,null,745,98.709881999999993]
[null,null,746,98.678353999999999]
[null,null,747,98.62209]
[null,null,748,98.583083999999999]
[null,null,749,98.565027000000001]
[null,null,750,98.525632000000002]
[null,null,751,98.491985]
[null,null,752,98.479325000000003]
[null,null,753,98.457729999999998]
[null,null,754,98.425843]
[null,null,755,98.397553000000002]
[null,null,756,98.375928999999999]
[null,null,757,98.331430999999995]
[null,null,758,98.313742000000005]
[null,null,759,98.310535999999999]
[null,null,760,98.244540999999998]
[null,null,761,98.187151]
[null,null,762,98.153774999999996]
[null,null,763,98.104804000000001]
[null,null,764,98.092149000000006]
[null,null,765,98.075599999999994]
[null,null,766,98.028003999999996]
[null,null,767,97.989187000000001]
[null,null,768,97.962035999999998]
[null,null,769,97.910498000000004]
[null,null,770,97.903064999999998]
[null,null,771,97.859359999999995]
[null,null,772,97.829432999999995]
[null,null,773,97.809102999999993]
[null,null,774,97.736548999999997]
[null,null,775,97.704076000000001]
[null,null,776,97.666888999999998]
[null,null,777,97.651674999999997]
[null,null,778,97.608345999999997]
[null,null,779,97.572228999999993]
[null,null,780,97.526791000000003]
[null,null,781,97.500848000000005]
[null,null,782,97.456892999999994]
[null,null,783,97.398213999999996]
[null,null,784,97.369786000000005]
[null,null,785,97.352019999999996]
[null,null,786,97.293086000000002]
[null,null,787,97.253079999999997]
[null,null,788,97.195402999999999]
[null,null,789,97.180108000000004]
[null,null,790,97.149590000000003]
[null,null,791,97.087023000000002]
[null,null,792,97.051702000000006]
[null,null,793,97.026826999999997]
[null,null,794,96.982736000000003]
[null,null,795,96.952370000000002]
[null,null,796,96.895770999999996]
[null,null,797,96.815359000000001]
[null,null,798,96.791133000000002]
[null,null,799,96.780640000000005]
[null,null,800,96.712333999999998]
[null,null,801,96.624776999999995]
[null,null,802,96.618942000000004]
[null,null,803,96.618354999999994]
[null,null,804,96.555038999999994]
[null,null,805,96.448496000000006]
[null,null,806,96.437687999999994]
[null,null,807,96.405411000000001]
[null,null,808,96.324979999999996]
[null,null,809,96.283491999999995]
[null,null,810,96.252864000000002]
[null,null,811,96.197894000000005]
[null,null,812,96.132808999999995]
[null,null,813,96.097892999999999]
[null,null,814,96.064856000000006]
[null,null,815,96.046897000000001]
[null,null,816,95.982774000000006]
[null,null,817,95.928737999999996]
[null,null,818,95.903282000000004]
[null,null,819,95.848605000000006]
[null,null,820,95.784702999999993]
[null,null,821,95.723782]
[null,null,822,95.659767000000002]
[null,null,823,95.633165000000005]
[null,null,824,95.580836000000005]
[null,null,825,95.525278]
[null,null,826,95.464530999999994]
[null,null,827,95.423407999999995]
[null,null,828,95.360619]
[null,null,829,95.311265000000006]
[null,null,830,95.209530999999998]
[null,null,831,95.168436999999997]
[null,null,832,95.180908000000002]
[null,null,833,95.142195000000001]
[null,null,834,95.075744999999998]
[null,null,835,95.026092000000006]
[null,null,836,94.928051999999994]
[null,null,837,94.912737000000007]
[null,null,838,94.877464000000003]
[null,null,839,94.778677000000002]
[null,null,840,94.749683000000005]
[null,null,841,94.676434999999998]
[null,null,842,94.676426000000006]
[null,null,843,94.619473999999997]
[null,null,844,94.501806000000002]
[null,null,845,94.450258000000005]
[null,null,846,94.418696999999995]
[null,null,847,94.363298]
[null,null,848,94.299193000000002]
[null,null,849,94.231452000000004]
[null,null,850,94.221570999999997]
[null,null,851,94.134776000000002]
[null,null,852,94.117925]
[null,null,853,94.104687999999996]
[null,null,854,93.990388999999993]
[null,null,855,93.862352000000001]
[null,null,856,93.815211000000005]
[null,null,857,93.779077999999998]
[null,null,858,93.792641000000003]
[null,null,859,93.681904000000003]
[null,null,860,93.581235000000007]
[null,null,861,93.549206999999996]
[null,null,862,93.5154]
[null,null,863,93.452098000000007]
[null,null,864,93.378]
[null,null,865,93.308518000000007]
[null,null,866,93.235919999999993]
[null,null,867,93.164095000000003]
[null,null,868,93.113439999999997]
[null,null,869,93.068545]
[null,null,870,93.005206999999999]
[null,null,871,92.959473000000003]
[null,null,872,92.902860000000004]
[null,null,873,92.828486999999996]
[null,null,874,92.780516000000006]
[null,null,875,92.720263000000003]
[null,null,876,92.655287999999999]
[null,null,877,92.606494999999995]
[null,null,878,92.558591000000007]
[null,null,879,92.494674000000003]
[null,null,880,92.443083999999999]
[null,null,881,92.385328000000001]
[null,null,882,92.319528000000005]
[null,null,883,92.259009000000006]
[null,null,884,92.190848000000003]
[null,null,885,92.118627000000004]
[null,null,886,92.055843999999993]
[null,null,887,92.009951000000001]
[null,null,888,91.957106999999993]
[null,null,889,91.894307999999995]
[null,null,890,91.827912999999995]
[null,null,891,91.776820000000001]
[null,null,892,91.712920999999994]
[null,null,893,91.666821999999996]
[null,null,894,91.617597000000004]
[null,null,895,91.562391000000005]
[null,null,896,91.498144999999994]
[null,null,897,91.443033]
[null,null,898,91.394246999999993]
[null,null,899,91.324768000000006]
[null,null,900,91.279405999999994]
[null,null,901,91.230919999999998]
[null,null,902,91.184578000000002]
[null,null,903,91.128601000000003]
[null,null,904,91.054700999999994]
[null,null,905,90.989645999999993]
[null,null,906,90.919130999999993]
[null,null,907,90.872141999999997]
[null,null,908,90.815458000000007]
[null,null,909,90.754362]
[null,null,910,90.692306000000002]
[null,null,911,90.640574000000001]
[null,null,912,90.582994999999997]
[null,null,913,90.524473]
[null,null,914,90.474438000000006]
[null,null,915,90.427413999999999]
[null,null,916,90.367617999999993]
[null,null,917,90.301653000000002]
[null,null,918,90.238046999999995]
[null,null,919,90.176901999999998]
[null,null,920,90.124953000000005]
[null,null,921,90.081342000000006]
[null,null,922,90.023672000000005]
[null,null,923,89.956325000000007]
[null,null,924,89.892736999999997]
[null,null,925,89.826946000000007]
[null,null,926,89.763904999999994]
[null,null,927,89.705652000000001]
[null,null,928,89.652828]
[null,null,929,89.599492999999995]
[null,null,930,89.537205999999998]
[null,null,931,89.470331999999999]
[null,null,932,89.410184000000001]
[null,null,933,89.353673000000001]
[null,null,934,89.288206000000002]
[null,null,935,89.228312000000003]
[null,null,936,89.170907999999997]
[null,null,937,89.114465999999993]
[null,null,938,89.067740000000001]
[null,null,939,89.015647000000001]
[null,null,940,88.953485999999998]
[null,null,941,88.883825000000002]
[null,null,942,88.817828000000006]
[null,null,943,88.756943000000007]
[null,null,944,88.697625000000002]
[null,null,945,88.639422999999994]
[null,null,946,88.597087999999999]
[null,null,947,88.540706]
[null,null,948,88.466312000000002]
[null,null,949,88.406695999999997]
[null,null,950,88.355250999999996]
[null,null,951,88.305116999999996]
[null,null,952,88.246915000000001]
[null,null,953,88.195252999999994]
[null,null,954,88.142027999999996]
[null,null,955,88.081027000000006]
[null,null,956,88.025514000000001]
[null,null,957,87.975629999999995]
[null,null,958,87.931466]
[null,null,959,87.875687999999997]
[null,null,960,87.803342000000001]
[null,null,961,87.751721000000003]
[null,null,962,87.702755999999994]
[null,null,963,87.651900999999995]
[null,null,964,87.594376999999994]
[null,null,965,87.522502000000003]
[null,null,966,87.468607000000006]
[null,null,967,87.425673000000003]
[null,null,968,87.370894000000007]
[null,null,969,87.324400999999995]
[null,null,970,87.281993]
[null,null,971,87.223376999999999]
[null,null,972,87.170629000000005]
[null,null,973,87.121488999999997]
[null,null,974,87.057423999999997]
[null,null,975,86.998632999999998]
[null,null,976,86.960278000000002]
[null,null,977,86.920935999999998]
[null,null,978,86.876930999999999]
[null,null,979,86.829165000000003]
[null,null,980,86.757249999999999]
[null,null,981,86.695126000000002]
[null,null,982,86.637619000000001]
[null,null,983,86.575323999999995]
[null,null,984,86.514402000000004]
[null,null,985,86.471519999999998]
[null,null,986,86.432405000000003]
[null,null,987,86.378477000000004]
[null,null,988,86.322424999999996]
[null,null,989,86.260990000000007]
[null,null,990,86.204970000000003]
[null,null,991,86.154419000000004]
[null,null,992,86.094111999999996]
[null,null,993,86.057097999999996]
[null,null,994,86.000011999999998]
[null,null,995,85.936887999999996]
[null,null,996,85.888024000000001]
[null,null,997,85.837327999999999]
[null,null,998,85.793451000000005]
[null,null,999,85.746750000000006]
[null,null,1000,85.696391000000006]
[null,null,1001,85.632850000000005]
[null,null,1002,85.570002000000002]
[null,null,1003,85.521389999999997]
[null,null,1004,85.474857]
[null,null,1005,85.429120999999995]
[null,null,1006,85.386317000000005]
[null,null,1007,85.348944000000003]
[null,null,1008,85.310299999999998]
[null,null,1009,85.241500000000002]
[null,null,1010,85.191867999999999]
[null,null,1011,85.133690000000001]
[null,null,1012,85.084655999999995]
[null,null,1013,85.007830999999996]
[null,null,1014,84.956558000000001]
[null,null,1015,84.921294000000003]
[null,null,1016,84.878590000000003]
[null,null,1017,84.840025999999995]
[null,null,1018,84.784683000000001]
[null,null,1019,84.736061000000007]
[null,null,1020,84.683019999999999]
[null,null,1021,84.624087000000003]
[null,null,1022,84.576778000000004]
[null,null,1023,84.517284000000004]
[null,null,1024,84.484020999999998]
[null,null,1025,84.422928999999996]
[null,null,1026,84.365122]
[null,null,1027,84.323143999999999]
[null,null,1028,84.281279999999995]
[null,null,1029,84.234149000000002]
[null,null,1030,84.170173000000005]
[null,null,1031,84.137146000000001]
[null,null,1032,84.086247]
[null,null,1033,84.020294000000007]
[null,null,1034,83.97381]
[null,null,1035,83.919492000000005]
[null,null,1036,83.879542999999998]
[null,null,1037,83.820860999999994]
[null,null,1038,83.765574000000001]
[null,null,1039,83.722781999999995]
[null,null,1040,83.698162999999994]
[null,null,1041,83.646017000000001]
[null,null,1042,83.596816000000004]
[null,null,1043,83.554483000000005]
[null,null,1044,83.514304999999993]
[null,null,1045,83.464222000000007]
[null,null,1046,83.405389999999997]
[null,null,1047,83.341950999999995]
[null,null,1048,83.283741000000006]
[null,null,1049,83.243183000000002]
[null,null,1050,83.213689000000002]
[null,null,1051,83.168997000000005]
[null,null,1052,83.124161999999998]
[null,null,1053,83.073136000000005]
[null,null,1054,83.046322000000004]
[null,null,1055,83.000832000000003]
[null,null,1056,82.958226999999994]
[null,null,1057,82.924203000000006]
[null,null,1058,82.889291]
[null,null,1059,82.834168000000005]
[null,null,1060,82.793042]
[null,null,1061,82.721344000000002]
[null,null,1062,82.666360999999995]
[null,null,1063,82.635473000000005]
[null,null,1064,82.597167999999996]
[null,null,1065,82.552059999999997]
[null,null,1066,82.516660000000002]
[null,null,1067,82.487594000000001]
[null,null,1068,82.439317000000003]
[null,null,1069,82.408299]
[null,null,1070,82.344344000000007]
[null,null,1071,82.290716000000003]
[null,null,1072,82.260454999999993]
[null,null,1073,82.205534999999998]
[null,null,1074,82.172155000000004]
[null,null,1075,82.131195000000005]
[null,null,1076,82.065852000000007]
[null,null,1077,82.033761999999996]
[null,null,1078,81.993088999999998]
[null,null,1079,81.947759000000005]
[null,null,1080,81.911868999999996]
[null,null,1081,81.871431000000001]
[null,null,1082,81.825216999999995]
[null,null,1083,81.773971000000003]
[null,null,1084,81.734679]
[null,null,1085,81.688834999999997]
[null,null,1086,81.664934000000002]
[null,null,1087,81.639038999999997]
[null,null,1088,81.581829999999997]
[null,null,1089,81.541036000000005]
[null,null,1090,81.49924]
[null,null,1091,81.451410999999993]
[null,null,1092,81.396772999999996]
[null,null,1093,81.357252000000003]
[null,null,1094,81.325316999999998]
[null,null,1095,81.292781000000005]
[null,null,1096,81.251413999999997]
[null,null,1097,81.210010999999994]
[null,null,1098,81.172781000000001]
[null,null,1099,81.131022000000002]
[null,null,1100,81.089882000000003]
[null,null,1101,81.044843]
[null,null,1102,81.002758999999998]
[null,null,1103,80.965615999999997]
[null,null,1104,80.922631999999993]
[null,null,1105,80.870114999999998]
[null,null,1106,80.827414000000005]
[null,null,1107,80.787407000000002]
[null,null,1108,80.752488]
[null,null,1109,80.725533999999996]
[null,null,1110,80.687315999999996]
[null,null,1111,80.643409000000005]
[null,null,1112,80.602862999999999]
[null,null,1113,80.575782000000004]
[null,null,1114,80.542019999999994]
[null,null,1115,80.506394999999998]
[null,null,1116,80.462937999999994]
[null,null,1117,80.432539000000006]
[null,null,1118,80.399033000000003]
[null,null,1119,80.36309]
[null,null,1120,80.325659000000002]
[null,null,1121,80.294691999999998]
[null,null,1122,80.248962000000006]
[null,null,1123,80.214735000000005]
[null,null,1124,80.178432999999998]
[null,null,1125,80.133263999999997]
[null,null,1126,80.090582999999995]
[null,null,1127,80.062910000000002]
[null,null,1128,80.035747999999998]
[null,null,1129,80.009641000000002]
[null,null,1130,79.973793999999998]
[null,null,1131,79.930594999999997]
[null,null,1132,79.882976999999997]
[null,null,1133,79.851276999999996]
[null,null,1134,79.813068999999999]
[null,null,1135,79.765808000000007]
[null,null,1136,79.732928000000001]
[null,null,1137,79.713774999999998]
[null,null,1138,79.685507999999999]
[null,null,1139,79.637502999999995]
[null,null,1140,79.606177000000002]
[null,null,1141,79.574680000000001]
[null,null,1142,79.533800999999997]
[null,null,1143,79.499461999999994]
[null,null,1144,79.463453000000001]
[null,null,1145,79.431338999999994]
[null,null,1146,79.392443999999998]
[null,null,1147,79.353770999999995]
[null,null,1148,79.330269999999999]
[null,null,1149,79.292647000000002]
[null,null,1150,79.273799999999994]
[null,null,1151,79.247213000000002]
[null,null,1152,79.211898000000005]
[null,null,1153,79.181872999999996]
[null,null,1154,79.151906999999994]
[null,null,1155,79.118955999999997]
[null,null,1156,79.085121999999998]
[null,null,1157,79.062884999999994]
[null,null,1158,79.026685000000001]
[null,null,1159,78.987043]
[null,null,1160,78.946901999999994]
[null,null,1161,78.910188000000005]
[null,null,1162,78.894649999999999]
[null,null,1163,78.868474000000006]
[null,null,1164,78.842264]
[null,null,1165,78.810648999999998]
[null,null,1166,78.771569999999997]
[null,null,1167,78.735714999999999]
[null,null,1168,78.705815999999999]
[null,null,1169,78.679488000000006]
[null,null,1170,78.653398999999993]
[null,null,1171,78.623175000000003]
[null,null,1172,78.591397000000001]
[null,null,1173,78.559268000000003]
[null,null,1174,78.533931999999993]
[null,null,1175,78.508148000000006]
[null,null,1176,78.478566000000001]
[null,null,1177,78.446057999999994]
[null,null,1178,78.411781000000005]
[null,null,1179,78.378365000000002]
[null,null,1180,78.339450999999997]
[null,null,1181,78.304436999999993]
[null,null,1182,78.278030000000001]
[null,null,1183,78.253827000000001]
[null,null,1184,78.223147999999995]
[null,null,1185,78.19126]
[null,null,1186,78.166624999999996]
[null,null,1187,78.138447999999997]
[null,null,1188,78.113573000000002]
[null,null,1189,78.086009000000004]
[null,null,1190,78.051102]
[null,null,1191,78.030347000000006]
[null,null,1192,78.002140999999995]
[null,null,1193,77.970205000000007]
[null,null,1194,77.941624000000004]
[null,null,1195,77.907739000000007]
[null,null,1196,77.888148999999999]
[null,null,1197,77.823081999999999]
[null,null,1198,77.796982999999997]
[null,null,1199,77.806887000000003]
[null,null,1200,77.778368999999998]
[null,null,1201,77.744584000000003]
[null,null,1202,77.713399999999993]
[null,null,1203,77.688142999999997]
[null,null,1204,77.663335000000004]
[null,null,1205,77.642116999999999]
[null,null,1206,77.622853000000006]
[null,null,1207,77.593833000000004]
[null,null,1208,77.562787999999998]
[null,null,1209,77.531098]
[null,null,1210,77.499279000000001]
[null,null,1211,77.477478000000005]
[null,null,1212,77.450936999999996]
[null,null,1213,77.426810000000003]
[null,null,1214,77.403993]
[null,null,1215,77.384968000000001]
[null,null,1216,77.364007000000001]
[null,null,1217,77.337249]
[null,null,1218,77.311051000000006]
[null,null,1219,77.279861999999994]
[null,null,1220,77.258105999999998]
[null,null,1221,77.230869999999996]
[null,null,1222,77.196995000000001]
[null,null,1223,77.163634000000002]
[null,null,1224,77.142228000000003]
[null,null,1225,77.113523000000001]
[null,null,1226,77.078464999999994]
[null,null,1227,77.050259999999994]
[null,null,1228,77.028767999999999]
[null,null,1229,77.003782999999999]
[null,null,1230,76.979089999999999]
[null,null,1231,76.948954000000001]
[null,null,1232,76.923889000000003]
[null,null,1233,76.902924999999996]
[null,null,1234,76.813835999999995]
[null,null,1235,76.818777999999995]
[null,null,1236,76.815054000000003]
[null,null,1237,76.775406000000004]
[null,null,1238,76.735551000000001]
[null,null,1239,76.704847999999998]
[null,null,1240,76.687661000000006]
[null,null,1241,76.666906999999995]
[null,null,1242,76.639966000000001]
[null,null,1243,76.613938000000005]
[null,null,1244,76.587733999999998]
[null,null,1245,76.563404000000006]
[null,null,1246,76.536991]
[null,null,1247,76.439448999999996]
[null,null,1248,76.453523000000004]
[null,null,1249,76.472200999999998]
[null,null,1250,76.450543999999994]
[null,null,1251,76.424604000000002]
[null,null,1252,76.396596000000002]
[null,null,1253,76.317516999999995]
[null,null,1254,76.340618000000006]
[null,null,1255,76.348326999999998]
[null,null,1256,76.339648999999994]
[null,null,1257,76.319496999999998]
[null,null,1258,76.305814999999996]
[null,null,1259,76.284116999999995]
[null,null,1260,76.263056000000006]
[null,null,1261,76.242921999999993]
[null,null,1262,76.229697999999999]
[null,null,1263,76.214568999999997]
[null,null,1264,76.203018999999998]
[null,null,1265,76.173029999999997]
[null,null,1266,76.163944000000001]
[null,null,1267,76.077448000000004]
[null,null,1268,76.099643999999998]
[null,null,1269,76.112633000000002]
[null,null,1270,76.094701999999998]
[null,null,1271,76.065685999999999]
[null,null,1272,76.043165000000002]
[null,null,1273,76.033574000000002]
[null,null,1274,76.029726999999994]
[null,null,1275,76.011545999999996]
[null,null,1276,75.992693000000003]
[null,null,1277,75.954278000000002]
[null,null,1278,75.954036000000002]
[null,null,1279,75.944164999999998]
[null,null,1280,75.934652999999997]
[null,null,1281,75.918094999999994]
[null,null,1282,75.897464999999997]
[null,null,1283,75.887795999999994]
[null,null,1284,75.853250000000003]
[null,null,1285,75.823023000000006]
[null,null,1286,75.801047999999994]
[null,null,1287,75.794826999999998]
[null,null,1288,75.767921999999999]
[null,null,1289,75.748779999999996]
[null,null,1290,75.743402000000003]
[null,null,1291,75.730269000000007]
[null,null,1292,75.711295000000007]
[null,null,1293,75.693175999999994]
[null,null,1294,75.677203000000006]
[null,null,1295,75.669409999999999]
[null,null,1296,75.651638000000005]
[null,null,1297,75.629852]
[null,null,1298,75.605104999999995]
[null,null,1299,75.584115999999995]
[null,null,1300,75.496689000000003]
[null,null,1301,75.538167999999999]
[null,null,1302,75.526052000000007]
[null,null,1303,75.517122000000001]
[null,null,1304,75.496200000000002]
[null,null,1305,75.485410000000002]
[null,null,1306,75.454543000000001]
[null,null,1307,75.447771000000003]
[null,null,1308,75.430800000000005]
[null,null,1309,75.423929999999999]
[null,null,1310,75.404674]
[null,null,1311,75.378378999999995]
[null,null,1312,75.349744000000001]
[null,null,1313,75.340411000000003]
[null,null,1314,75.330770000000001]
[null,null,1315,75.319186999999999]
[null,null,1316,75.292311999999995]
[null,null,1317,75.277062000000001]
[null,null,1318,75.249786999999998]
[null,null,1319,75.234519000000006]
[null,null,1320,75.211547999999993]
[null,null,1321,75.198393999999993]
[null,null,1322,75.179834]
[null,null,1323,75.163291000000001]
[null,null,1324,75.150475999999998]
[null,null,1325,75.128174999999999]
[null,null,1326,75.113979]
[null,null,1327,75.094165000000004]
[null,null,1328,75.079220000000007]
[null,null,1329,75.055481999999998]
[null,null,1330,75.033204999999995]
[null,null,1331,75.016876999999994]
[null,null,1332,74.994051999999996]
[null,null,1333,74.965641000000005]
[null,null,1334,74.939610000000002]
[null,null,1335,74.920916000000005]
[null,null,1336,74.909364999999994]
[null,null,1337,74.882420999999994]
[null,null,1338,74.863161000000005]
[null,null,1339,74.845286000000002]
[null,null,1340,74.826369999999997]
[null,null,1341,74.803177000000005]
[null,null,1342,74.793447999999998]
[null,null,1343,74.777615999999995]
[null,null,1344,74.741305999999994]
[null,null,1345,74.711400999999995]
[null,null,1346,74.711827999999997]
[null,null,1347,74.674026999999995]
[null,null,1348,74.644428000000005]
[null,null,1349,74.623797999999994]
[null,null,1350,74.615386999999998]
[null,null,1351,74.586867999999996]
[null,null,1352,74.572989000000007]
[null,null,1353,74.550619999999995]
[null,null,1354,74.532478999999995]
[null,null,1355,74.510485000000003]
[null,null,1356,74.490517999999994]
[null,null,1357,74.464229000000003]
[null,null,1358,74.428342000000001]
[null,null,1359,74.387693999999996]
[null,null,1360,74.344544999999997]
[null,null,1361,74.306077999999999]
[null,null,1362,74.263938999999993]
[null,null,1363,74.220540999999997]
[null,null,1364,74.160478999999995]
[null,null,1365,74.079493999999997]
[null,null,1366,74.001580000000004]
[null,null,1367,73.919275999999996]
[null,null,1368,73.838848999999996]
[null,null,1369,73.741738999999995]
[null,null,1370,73.636200000000002]
[null,null,1371,73.522068000000004]
[null,null,1372,73.402208000000002]
[null,null,1373,73.286972000000006]
[null,null,1374,73.174486000000002]
[null,null,1375,73.044869000000006]
[null,null,1376,72.904393999999996]
[null,null,1377,72.77861]
[null,null,1378,72.654670999999993]
[null,null,1379,72.530804000000003]
[null,null,1380,72.421510999999995]
[null,null,1381,72.310196000000005]
[null,null,1382,72.215996000000004]
[null,null,1383,72.139741000000001]
[null,null,1384,72.064685999999995]
[null,null,1385,72.009901999999997]
[null,null,1386,71.972425000000001]
[null,null,1387,71.933593999999999]
[null,null,1388,71.913415000000001]
[null,null,1389,71.911467000000002]
[null,null,1390,71.910965000000004]
[null,null,1391,71.924457000000004]
[null,null,1392,71.974618000000007]
[null,null,1393,72.024512000000001]
[null,null,1394,72.079831999999996]
[null,null,1395,72.153655999999998]
[null,null,1396,72.225845000000007]
[null,null,1397,72.296262999999996]
[null,null,1398,72.374854999999997]
[null,null,1399,72.455579999999998]
[null,null,1400,72.532179999999997]
[null,null,1401,72.607742999999999]
[null,null,1402,72.686935000000005]
[null,null,1403,72.754936000000001]
[null,null,1404,72.820952000000005]
[null,null,1405,72.886024000000006]
[null,null,1406,72.948195999999996]
[null,null,1407,73.014000999999993]
[null,null,1408,73.074219999999997]
[null,null,1409,73.128450999999998]
[null,null,1410,73.176574000000002]
[null,null,1411,73.228711000000004]
[null,null,1412,73.282786999999999]
[null,null,1413,73.319973000000005]
[null,null,1414,73.348629000000003]
[null,null,1415,73.386454999999998]
[null,null,1416,73.423440999999997]
[null,null,1417,73.442109000000002]
[null,null,1418,73.466115000000002]
[null,null,1419,73.492500000000007]
[null,null,1420,73.517514000000006]
[null,null,1421,73.532634999999999]
[null,null,1422,73.553584000000001]
[null,null,1423,73.576829000000004]
[null,null,1424,73.591493]
[null,null,1425,73.606988000000001]
[null,null,1426,73.621346000000003]
[null,null,1427,73.626536000000002]
[null,null,1428,73.630403999999999]
[null,null,1429,73.640478000000002]
[null,null,1430,73.655764000000005]
[null,null,1431,73.666129999999995]
[null,null,1432,73.683469000000002]
[null,null,1433,73.692609000000004]
[null,null,1434,73.689800000000005]
[null,null,1435,73.691978000000006]
[null,null,1436,73.692003999999997]
[null,null,1437,73.693117000000001]
[null,null,1438,73.698160999999999]
[null,null,1439,73.699702000000002]
[null,null,1440,73.699821]
[null,null,1441,73.711432000000002]
[null,null,1442,73.715483000000006]
[null,null,1443,73.700552999999999]
[null,null,1444,73.697697000000005]
[null,null,1445,73.699979999999996]
[null,null,1446,73.700203000000002]
[null,null,1447,73.698719999999994]
[null,null,1448,73.691086999999996]
[null,null,1449,73.691513]
[null,null,1450,73.694739999999996]
[null,null,1451,73.707185999999993]
[null,null,1452,73.712490000000003]
[null,null,1453,73.709856000000002]
[null,null,1454,73.711353000000003]
[null,null,1455,73.709288999999998]
[null,null,1456,73.704395000000005]
[null,null,1457,73.702258]
[null,null,1458,73.701995999999994]
[null,null,1459,73.698182000000003]
[null,null,1460,73.691891999999996]
[null,null,1461,73.692307999999997]
[null,null,1462,73.697058999999996]
[null,null,1463,73.699062999999995]
[null,null,1464,73.695065999999997]
[null,null,1465,73.697738999999999]
[null,null,1466,73.700963999999999]
[null,null,1467,73.696342999999999]
[null,null,1468,73.690714999999997]
[null,null,1469,73.685435999999996]
[null,null,1470,73.676326000000003]
[null,null,1471,73.675325999999998]
[null,null,1472,73.668923000000007]
[null,null,1473,73.660977000000003]
[null,null,1474,73.661787000000004]
[null,null,1475,73.664292000000003]
[null,null,1476,73.659201999999993]
[null,null,1477,73.652799999999999]
[null,null,1478,73.651109000000005]
[null,null,1479,73.654212000000001]
[null,null,1480,73.641436999999996]
[null,null,1481,73.629231000000004]
[null,null,1482,73.623739]
[null,null,1483,73.624154000000004]
[null,null,1484,73.629119000000003]
[null,null,1485,73.629634999999993]
[null,null,1486,73.633133000000001]
[null,null,1487,73.624392]
[null,null,1488,73.612879000000007]
[null,null,1489,73.604006999999996]
[null,null,1490,73.592607999999998]
[null,null,1491,73.590767999999997]
[null,null,1492,73.595298999999997]
[null,null,1493,73.596918000000002]
[null,null,1494,73.594554000000002]
[null,null,1495,73.591965999999999]
[null,null,1496,73.586684000000005]
[null,null,1497,73.582340000000002]
[null,null,1498,73.571697]
[null,null,1499,73.562721999999994]
[null,null,1500,73.547149000000005]
[null,null,1501,73.527167000000006]
[null,null,1502,73.527129000000002]
[null,null,1503,73.537699000000003]
[null,null,1504,73.538430000000005]
[null,null,1505,73.538251000000002]
[null,null,1506,73.545242999999999]
[null,null,1507,73.550293999999994]
[null,null,1508,73.540284999999997]
[null,null,1509,73.533724000000007]
[null,null,1510,73.520050999999995]
[null,null,1511,73.51764]
[null,null,1512,73.516154]
[null,null,1513,73.514303999999996]
[null,null,1514,73.512557999999999]
[null,null,1515,73.504473000000004]
[null,null,1516,73.497827999999998]
[null,null,1517,73.506793000000002]
[null,null,1518,73.493965000000003]
[null,null,1519,73.483431999999993]
[null,null,1520,73.497235000000003]
[null,null,1521,73.492766000000003]
[null,null,1522,73.495975000000001]
[null,null,1523,73.504672999999997]
[null,null,1524,73.506907999999996]
[null,null,1525,73.502612999999997]
[null,null,1526,73.488433999999998]
[null,null,1527,73.473639000000006]
[null,null,1528,73.464049000000003]
[null,null,1529,73.466699000000006]
[null,null,1530,73.463643000000005]
[null,null,1531,73.465841999999995]
[null,null,1532,73.472712000000001]
[null,null,1533,73.469245000000001]
[null,null,1534,73.458124999999995]
[null,null,1535,73.460044999999994]
[null,null,1536,73.457629999999995]
[null,null,1537,73.444416000000004]
[null,null,1538,73.449271999999993]
[null,null,1539,73.442999]
[null,null,1540,73.438423999999998]
[null,null,1541,73.439342999999994]
[null,null,1542,73.443633000000005]
[null,null,1543,73.438012999999998]
[null,null,1544,73.429190000000006]
[null,null,1545,73.415475999999998]
[null,null,1546,73.409210999999999]
[null,null,1547,73.428171000000006]
[null,null,1548,73.425120000000007]
[null,null,1549,73.433548999999999]
[null,null,1550,73.442729]
[null,null,1551,73.437494000000001]
[null,null,1552,73.416711000000006]
[null,null,1553,73.398230999999996]
[null,null,1554,73.396974999999998]
[null,null,1555,73.404754999999994]
[null,null,1556,73.410072]
[null,null,1557,73.408484999999999]
[null,null,1558,73.402651000000006]
[null,null,1559,73.393092999999993]
[null,null,1560,73.382452000000001]
[null,null,1561,73.391391999999996]
[null,null,1562,73.393798000000004]
[null,null,1563,73.385018000000002]
[null,null,1564,73.373330999999993]
[null,null,1565,73.388587999999999]
[null,null,1566,73.387422000000001]
[null,null,1567,73.387748999999999]
[null,null,1568,73.367687000000004]
[null,null,1569,73.358232000000001]
[null,null,1570,73.391913000000002]
[null,null,1571,73.396638999999993]
[null,null,1572,73.387412999999995]
[null,null,1573,73.384450000000001]
[null,null,1574,73.376897999999997]
[null,null,1575,73.379068000000004]
[null,null,1576,73.377263999999997]
[null,null,1577,73.370323999999997]
[null,null,1578,73.371604000000005]
[null,null,1579,73.378890999999996]
[null,null,1580,73.361703000000006]
[null,null,1581,73.374566999999999]
[null,null,1582,73.382141000000004]
[null,null,1583,73.381011999999998]
[null,null,1584,73.388666000000001]
[null,null,1585,73.389403000000001]
[null,null,1586,73.371896000000007]
[null,null,1587,73.365179999999995]
[null,null,1588,73.360529999999997]
[null,null,1589,73.360162000000003]
[null,null,1590,73.358479000000003]
[null,null,1591,73.355250999999996]
[null,null,1592,73.361058]
[null,null,1593,73.354327999999995]
[null,null,1594,73.356240999999997]
[null,null,1595,73.360532000000006]
[null,null,1596,73.359228999999999]
[null,null,1597,73.358125000000001]
[null,null,1598,73.359386000000001]
[null,null,1599,73.359774000000002]
[null,null,1600,73.369179000000003]
[null,null,1601,73.370283999999998]
[null,null,1602,73.366076000000007]
[null,null,1603,73.361465999999993]
[null,null,1604,73.368905999999996]
[null,null,1605,73.369107999999997]
[null,null,1606,73.368279000000001]
[null,null,1607,73.368360999999993]
[null,null,1608,73.373664000000005]
[null,null,1609,73.370632000000001]
[null,null,1610,73.366680000000002]
[null,null,1611,73.359033999999994]
[null,null,1612,73.356240999999997]
[null,null,1613,73.359630999999993]
[null,null,1614,73.359296999999998]
[null,null,1615,73.355559]
[null,null,1616,73.356997000000007]
[null,null,1617,73.369748999999999]
[null,null,1618,73.381077000000005]
[null,null,1619,73.375028]
[null,null,1620,73.363043000000005]
[null,null,1621,73.365163999999993]
[null,null,1622,73.363204999999994]
[null,null,1623,73.359662999999998]
[null,null,1624,73.364236000000005]
[null,null,1625,73.360496999999995]
[null,null,1626,73.364658000000006]
[null,null,1627,73.362567999999996]
[null,null,1628,73.355333999999999]
[null,null,1629,73.361089000000007]
[null,null,1630,73.367346999999995]
[null,null,1631,73.365691999999996]
[null,null,1632,73.370604999999998]
[null,null,1633,73.369994000000005]
[null,null,1634,73.368409]
[null,null,1635,73.371256000000002]
[null,null,1636,73.367898999999994]
[null,null,1637,73.360288999999995]
[null,null,1638,73.364084000000005]
[null,null,1639,73.367036999999996]
[null,null,1640,73.378542999999993]
[null,null,1641,73.389724000000001]
[null,null,1642,73.397046000000003]
[null,null,1643,73.396145000000004]
[null,null,1644,73.390683999999993]
[null,null,1645,73.396473]
[null,null,1646,73.397886999999997]
[null,null,1647,73.393840999999995]
[null,null,1648,73.392190999999997]
[null,null,1649,73.392454000000001]
[null,null,1650,73.378946999999997]
[null,null,1651,73.377521000000002]
[null,null,1652,73.373896000000002]
[null,null,1653,73.375809000000004]
[null,null,1654,73.377132000000003]
[null,null,1655,73.376572999999993]
[null,null,1656,73.376598999999999]
[null,null,1657,73.383129999999994]
[null,null,1658,73.390292000000002]
[null,null,1659,73.391101000000006]
[null,null,1660,73.385954999999996]
[null,null,1661,73.384405999999998]
[null,null,1662,73.392347000000001]
[null,null,1663,73.396145000000004]
[null,null,1664,73.402294999999995]
[null,null,1665,73.399356999999995]
[null,null,1666,73.395850999999993]
[null,null,1667,73.404644000000005]
[null,null,1668,73.410274999999999]
[null,null,1669,73.409024000000002]
[null,null,1670,73.400126]
[null,null,1671,73.390270000000001]
[null,null,1672,73.402951000000002]
[null,null,1673,73.404004999999998]
[null,null,1674,73.407090999999994]
[null,null,1675,73.408213000000003]
[null,null,1676,73.402904000000007]
[null,null,1677,73.403878000000006]
[null,null,1678,73.415385000000001]
[null,null,1679,73.434871000000001]
[null,null,1680,73.431169999999995]
[null,null,1681,73.418923000000007]
[null,null,1682,73.422398999999999]
[null,null,1683,73.429817]
[null,null,1684,73.431822999999994]
[null,null,1685,73.437545999999998]
[null,null,1686,73.440128000000001]
[null,null,1687,73.439869999999999]
[null,null,1688,73.438937999999993]
[null,null,1689,73.438772999999998]
[null,null,1690,73.442639999999997]
[null,null,1691,73.440990999999997]
[null,null,1692,73.445552000000006]
[null,null,1693,73.457588000000001]
[null,null,1694,73.463189]
[null,null,1695,73.466071999999997]
[null,null,1696,73.470938000000004]
[null,null,1697,73.468710000000002]
[null,null,1698,73.466798999999995]
[null,null,1699,73.471982999999994]
[null,null,1700,73.475464000000002]
[null,null,1701,73.473388999999997]
[null,null,1702,73.468249999999998]
[null,null,1703,73.476025000000007]
[null,null,1704,73.491259999999997]
[null,null,1705,73.486405000000005]
[null,null,1706,73.481207999999995]
[null,null,1707,73.486618000000007]
[null,null,1708,73.490734000000003]
[null,null,1709,73.491034999999997]
[null,null,1710,73.494805999999997]
[null,null,1711,73.493902000000006]
[null,null,1712,73.500771]
[null,null,1713,73.505611999999999]
[null,null,1714,73.506403000000006]
[null,null,1715,73.505514000000005]
[null,null,1716,73.510604999999998]
[null,null,1717,73.514949000000001]
[null,null,1718,73.511150999999998]
[null,null,1719,73.510181000000003]
[null,null,1720,73.518308000000005]
[null,null,1721,73.525351000000001]
[null,null,1722,73.536044000000004]
[null,null,1723,73.542874999999995]
[null,null,1724,73.550545]
[null,null,1725,73.539590000000004]
[null,null,1726,73.546001000000004]
[null,null,1727,73.560717999999994]
[null,null,1728,73.568832]
[null,null,1729,73.567212999999995]
[null,null,1730,73.567142000000004]
[null,null,1731,73.560226999999998]
[null,null,1732,73.554299999999998]
[null,null,1733,73.548893000000007]
[null,null,1734,73.548471000000006]
[null,null,1735,73.549809999999994]
[null,null,1736,73.558554999999998]
[null,null,1737,73.560322999999997]
[null,null,1738,73.557840999999996]
[null,null,1739,73.558983999999995]
[null,null,1740,73.579825999999997]
[null,null,1741,73.594173999999995]
[null,null,1742,73.59966]
[null,null,1743,73.605573000000007]
[null,null,1744,73.610373999999993]
[null,null,1745,73.608981]
[null,null,1746,73.604809000000003]
[null,null,1747,73.595648999999995]
[null,null,1748,73.583422999999996]
[null,null,1749,73.588024000000004]
[null,null,1750,73.591421999999994]
[null,null,1751,73.593029999999999]
[null,null,1752,73.599770000000007]
[null,null,1753,73.610816]
[null,null,1754,73.620857000000001]
[null,null,1755,73.630197999999993]
[null,null,1756,73.634619999999998]
[null,null,1757,73.627906999999993]
[null,null,1758,73.636349999999993]
[null,null,1759,73.643038000000004]
[null,null,1760,73.643096999999997]
[null,null,1761,73.649995000000004]
[null,null,1762,73.655967000000004]
[null,null,1763,73.657824000000005]
[null,null,1764,73.660831999999999]
[null,null,1765,73.661795999999995]
[null,null,1766,73.659417000000005]
[null,null,1767,73.664017999999999]
[null,null,1768,73.666101999999995]
[null,null,1769,73.665744000000004]
[null,null,1770,73.675274999999999]
[null,null,1771,73.672197999999995]
[null,null,1772,73.666121000000004]
[null,null,1773,73.671272999999999]
[null,null,1774,73.689875999999998]
[null,null,1775,73.703171999999995]
[null,null,1776,73.705246000000002]
[null,null,1777,73.702932000000004]
[null,null,1778,73.706896999999998]
[null,null,1779,73.715736000000007]
[null,null,1780,73.718219000000005]
[null,null,1781,73.718654999999998]
[null,null,1782,73.705907999999994]
[null,null,1783,73.710168999999993]
[null,null,1784,73.737409]
[null,null,1785,73.734748999999994]
[null,null,1786,73.730418]
[null,null,1787,73.732448000000005]
[null,null,1788,73.749881000000002]
[null,null,1789,73.755956999999995]
[null,null,1790,73.744376000000003]
[null,null,1791,73.746748999999994]
[null,null,1792,73.765685000000005]
[null,null,1793,73.759348000000003]
[null,null,1794,73.760825999999994]
[null,null,1795,73.759218000000004]
[null,null,1796,73.779038999999997]
[null,null,1797,73.774270000000001]
[null,null,1798,73.778385999999998]
[null,null,1799,73.783541]
[null,null,1800,73.790904999999995]
[null,null,1801,74.641744000000003]
[null,null,1802,74.657219999999995]
[null,null,1803,74.670866000000004]
[null,null,1804,74.664873999999998]
[null,null,1805,74.655647000000002]
[null,null,1806,74.653328999999999]
[null,null,1807,74.652187999999995]
[null,null,1808,74.673708000000005]
[null,null,1809,74.700232999999997]
[null,null,1810,74.702105000000003]
[null,null,1811,74.689089999999993]
[null,null,1812,74.683958000000004]
[null,null,1813,74.678925000000007]
[null,null,1814,74.676102]
[null,null,1815,74.695672999999999]
[null,null,1816,74.744609999999994]
[null,null,1817,74.771446999999995]
[null,null,1818,74.756540000000001]
[null,null,1819,74.705635000000001]
[null,null,1820,74.638402999999997]
[null,null,1821,74.631016000000002]
[null,null,1822,74.675355999999994]
[null,null,1823,74.715245999999993]
[null,null,1824,74.723178000000004]
[null,null,1825,74.717037000000005]
[null,null,1826,74.733755000000002]
[null,null,1827,74.762822]
[null,null,1828,74.769148999999999]
[null,null,1829,74.773144000000002]
[null,null,1830,74.773183000000003]
[null,null,1831,74.787300999999999]
[null,null,1832,74.803320999999997]
[null,null,1833,74.765742000000003]
[null,null,1834,74.713312000000002]
[null,null,1835,74.693087000000006]
[null,null,1836,74.726076000000006]
[null,null,1837,74.780176999999995]
[null,null,1838,74.801057999999998]
[null,null,1839,74.778391999999997]
[null,null,1840,74.735208999999998]
[null,null,1841,74.722953000000004]
[null,null,1842,74.751260000000002]
[null,null,1843,74.802156999999994]
[null,null,1844,74.839057999999994]
[null,null,1845,74.821398000000002]
[null,null,1846,74.762668000000005]
[null,null,1847,74.725251999999998]
[null,null,1848,74.732467]
[null,null,1849,74.762574000000001]
[null,null,1850,74.779511999999997]
[null,null,1851,74.782499999999999]
[null,null,1852,74.757806000000002]
[null,null,1853,74.731508000000005]
[null,null,1854,74.736144999999993]
[null,null,1855,74.751613000000006]
[null,null,1856,74.770219999999995]
[null,null,1857,74.776911999999996]
[null,null,1858,74.764397000000002]
[null,null,1859,74.760975999999999]
[null,null,1860,74.793187000000003]
[null,null,1861,74.816087999999993]
[null,null,1862,74.825451999999999]
[null,null,1863,74.840387000000007]
[null,null,1864,74.864013]
[null,null,1865,74.827599000000006]
[null,null,1866,74.785562999999996]
[null,null,1867,74.764443]
[null,null,1868,74.778369999999995]
[null,null,1869,74.807751999999994]
[null,null,1870,74.798517000000004]
[null,null,1871,74.810574000000003]
[null,null,1872,74.797013000000007]
[null,null,1873,74.792151000000004]
[null,null,1874,74.792964999999995]
[null,null,1875,74.787524000000005]
[null,null,1876,74.802515999999997]
[null,null,1877,74.845696000000004]
[null,null,1878,74.896473999999998]
[null,null,1879,74.921492000000001]
[null,null,1880,74.933426999999995]
[null,null,1881,74.941001]
[null,null,1882,74.949031000000005]
[null,null,1883,74.959587999999997]
[null,null,1884,74.953899000000007]
[null,null,1885,74.952522999999999]
[null,null,1886,74.975640999999996]
[null,null,1887,74.970568999999998]
[null,null,1888,74.953816000000003]
[null,null,1889,74.932856000000001]
[null,null,1890,74.912428000000006]
[null,null,1891,74.889306000000005]
[null,null,1892,74.906105999999994]
[null,null,1893,74.945313999999996]
[null,null,1894,74.96499]
[null,null,1895,74.992501000000004]
[null,null,1896,75.013878000000005]
[null,null,1897,74.994434999999996]
[null,null,1898,74.977418999999998]
[null,null,1899,74.978933999999995]
[null,null,1900,74.984772000000007]
[null,null,1901,75.027983000000006]
[null,null,1902,75.044518999999994]
[null,null,1903,75.033534000000003]
[null,null,1904,75.019605999999996]
[null,null,1905,75.015989000000005]
[null,null,1906,74.994868999999994]
[null,null,1907,75.009433000000001]
[null,null,1908,75.018719000000004]
[null,null,1909,75.061187000000004]
[null,null,1910,75.094334000000003]
[null,null,1911,75.101915000000005]
[null,null,1912,75.087633999999994]
[null,null,1913,75.042050000000003]
[null,null,1914,75.033040999999997]
[null,null,1915,75.042015000000006]
[null,null,1916,75.082944999999995]
[null,null,1917,75.102093999999994]
[null,null,1918,75.086342000000002]
[null,null,1919,75.062353999999999]
[null,null,1920,75.059719999999999]
[null,null,1921,75.065718000000004]
[null,null,1922,75.077770999999998]
[null,null,1923,75.062036000000006]
[null,null,1924,75.091200000000001]
[null,null,1925,75.075299000000001]
[null,null,1926,75.075993999999994]
[null,null,1927,75.078689999999995]
[null,null,1928,75.096281000000005]
[null,null,1929,75.124272000000005]
[null,null,1930,75.155303000000004]
[null,null,1931,75.158477000000005]
[null,null,1932,75.176443000000006]
[null,null,1933,75.179548999999994]
[null,null,1934,75.182990000000004]
[null,null,1935,75.190466999999998]
[null,null,1936,75.169729000000004]
[null,null,1937,75.164381000000006]
[null,null,1938,75.164581999999996]
[null,null,1939,75.181081000000006]
[null,null,1940,75.204462000000007]
[null,null,1941,75.224990000000005]
[null,null,1942,75.229861]
[null,null,1943,75.239121999999995]
[null,null,1944,75.236175000000003]
[null,null,1945,75.263617999999994]
[null,null,1946,75.269685999999993]
[null,null,1947,75.284839000000005]
[null,null,1948,75.275138999999996]
[null,null,1949,75.332001000000005]
[null,null,1950,75.329273999999998]
[null,null,1951,75.326507000000007]
[null,null,1952,75.332329000000001]
[null,null,1953,75.329661999999999]
[null,null,1954,75.342989000000003]
[null,null,1955,75.355915999999993]
[null,null,1956,75.352924999999999]
[null,null,1957,75.355311]
[null,null,1958,75.373157000000006]
[null,null,1959,75.370431999999994]
[null,null,1960,75.390219999999999]
[null,null,1961,75.399286000000004]
[null,null,1962,75.380357000000004]
[null,null,1963,75.380859000000001]
[null,null,1964,75.409155999999996]
[null,null,1965,75.441805000000002]
[null,null,1966,75.452629000000002]
[null,null,1967,75.458487000000005]
[null,null,1968,75.443181999999993]
[null,null,1969,75.461236]
[null,null,1970,75.474734999999995]
[null,null,1971,75.471755000000002]
[null,null,1972,75.461335000000005]
[null,null,1973,75.475274999999996]
[null,null,1974,75.505695000000003]
[null,null,1975,75.509139000000005]
[null,null,1976,75.511544000000001]
[null,null,1977,75.524198999999996]
[null,null,1978,75.524834999999996]
[null,null,1979,75.516489000000007]
[null,null,1980,75.511482000000001]
[null,null,1981,75.514089999999996]
[null,null,1982,75.526996999999994]
[null,null,1983,75.543780999999996]
[null,null,1984,75.555435000000003]
[null,null,1985,75.565195000000003]
[null,null,1986,75.561083999999994]
[null,null,1987,75.567864999999998]
[null,null,1988,75.564374000000001]
[null,null,1989,75.563911000000004]
[null,null,1990,75.563880999999995]
[null,null,1991,75.580399999999997]
[null,null,1992,75.587557000000004]
[null,null,1993,75.580257000000003]
[null,null,1994,75.610833999999997]
[null,null,1995,75.619550000000004]
[null,null,1996,75.622457999999995]
[null,null,1997,75.620018999999999]
[null,null,1998,75.623666]
[null,null,1999,75.633032]
[null,null,2000,75.632165999999998]
[null,null,2001,75.625878]
[null,null,2002,75.638661999999997]
[null,null,2003,75.650887999999995]
[null,null,2004,75.670032000000006]
[null,null,2005,75.668189999999996]
[null,null,2006,75.654343999999995]
[null,null,2007,75.655073999999999]
[null,null,2008,75.658602999999999]
[null,null,2009,75.660871999999998]
[null,null,2010,75.651718000000002]
[null,null,2011,75.679141000000001]
[null,null,2012,75.685570999999996]
[null,null,2013,75.660634000000002]
[null,null,2014,75.648820000000001]
[null,null,2015,75.656036]
[null,null,2016,75.660881000000003]
[null,null,2017,75.675667000000004]
[null,null,2018,75.676254999999998]
[null,null,2019,75.694666999999995]
[null,null,2020,75.699588000000006]
[null,null,2021,75.697080999999997]
[null,null,2022,75.690646999999998]
[null,null,2023,75.681461999999996]
[null,null,2024,75.679907999999998]
[null,null,2025,75.693051999999994]
[null,null,2026,75.690403000000003]
[null,null,2027,75.690005999999997]
[null,null,2028,75.688805000000002]
[null,null,2029,75.695639999999997]
[null,null,2030,75.699088000000003]
[null,null,2031,75.694096999999999]
[null,null,2032,75.688890999999998]
[null,null,2033,75.682687000000001]
[null,null,2034,75.675391000000005]
[null,null,2035,75.672666000000007]
[null,null,2036,75.700360000000003]
[null,null,2037,75.696637999999993]
[null,null,2038,75.679365000000004]
[null,null,2039,75.677289000000002]
[null,null,2040,75.673316999999997]
[null,null,2041,75.696903000000006]
[null,null,2042,75.714231999999996]
[null,null,2043,75.696382]
[null,null,2044,75.688444000000004]
[null,null,2045,75.681411999999995]
[null,null,2046,75.681374000000005]
[null,null,2047,75.687704999999994]
[null,null,2048,75.671217999999996]
[null,null,2049,75.673535999999999]
[null,null,2050,75.677149999999997]
[null,null,2051,75.693920000000006]
[null,null,2052,75.719243000000006]
[null,null,2053,75.715091999999999]
[null,null,2054,75.707825]
[null,null,2055,75.704949999999997]
[null,null,2056,75.715744999999998]
[null,null,2057,75.725435000000004]
[null,null,2058,75.722329999999999]
[null,null,2059,75.724523000000005]
[null,null,2060,75.728865999999996]
[null,null,2061,75.736648000000002]
[null,null,2062,75.746797000000001]
[null,null,2063,75.753617000000006]
[null,null,2064,75.748667999999995]
[null,null,2065,75.745873000000003]
[null,null,2066,75.747209999999995]
[null,null,2067,75.768688999999995]
[null,null,2068,75.783728999999994]
[null,null,2069,75.781638999999998]
[null,null,2070,75.788989000000001]
[null,null,2071,75.795568000000003]
[null,null,2072,75.804410000000004]
[null,null,2073,75.825738000000001]
[null,null,2074,75.829268999999996]
[null,null,2075,75.823334000000003]
[null,null,2076,75.827226999999993]
[null,null,2077,75.836748]
[null,null,2078,75.857112999999998]
[null,null,2079,75.867138999999995]
[null,null,2080,75.866279000000006]
[null,null,2081,75.874104000000003]
[null,null,2082,75.874549000000002]
[null,null,2083,75.887760999999998]
[null,null,2084,75.899901]
[null,null,2085,75.895463000000007]
[null,null,2086,75.903490000000005]
[null,null,2087,75.916186999999994]
[null,null,2088,75.930446000000003]
[null,null,2089,75.929483000000005]
[null,null,2090,75.926901000000001]
[null,null,2091,75.925962999999996]
[null,null,2092,75.934156999999999]
[null,null,2093,75.940911999999997]
[null,null,2094,75.941879]
[null,null,2095,75.944541000000001]
[null,null,2096,75.943077000000002]
[null,null,2097,75.944492999999994]
[null,null,2098,75.965509999999995]
[null,null,2099,75.966586000000007]
[null,null,2100,75.958026000000004]
[null,null,2101,75.955692999999997]
[null,null,2102,75.951492999999999]
[null,null,2103,75.963111999999995]
[null,null,2104,75.967298999999997]
[null,null,2105,75.967785000000006]
[null,null,2106,75.981481000000002]
[null,null,2107,75.994060000000005]
[null,null,2108,75.996037000000001]
[null,null,2109,75.997873999999996]
[null,null,2110,75.992765000000006]
[null,null,2111,75.982209999999995]
[null,null,2112,75.973590000000002]
[null,null,2113,75.968323999999996]
[null,null,2114,75.986074000000002]
[null,null,2115,75.996770999999995]
[null,null,2116,75.978881999999999]
[null,null,2117,75.971363999999994]
[null,null,2118,75.971506000000005]
[null,null,2119,75.981482999999997]
[null,null,2120,76.002671000000007]
[null,null,2121,76.002786]
[null,null,2122,76.001796999999996]
[null,null,2123,75.990735999999998]
[null,null,2124,75.9846]
[null,null,2125,75.988489000000001]
[null,null,2126,75.987402000000003]
[null,null,2127,75.973485999999994]
[null,null,2128,75.965680000000006]
[null,null,2129,75.964671999999993]
[null,null,2130,75.962631000000002]
[null,null,2131,75.961189000000005]
[null,null,2132,75.958824000000007]
[null,null,2133,75.942639]
[null,null,2134,75.913770999999997]
[null,null,2135,75.915029000000004]
[null,null,2136,75.910607999999996]
[null,null,2137,75.918541000000005]
[null,null,2138,75.899659]
[null,null,2139,75.873073000000005]
[null,null,2140,75.851965000000007]
[null,null,2141,75.834419999999994]
[null,null,2142,75.823921999999996]
[null,null,2143,75.805443999999994]
[null,null,2144,75.761222000000004]
[null,null,2145,75.734431999999998]
[null,null,2146,75.716153000000006]
[null,null,2147,75.710342999999995]
[null,null,2148,75.698847999999998]
[null,null,2149,75.669768000000005]
[null,null,2150,75.633851000000007]
[null,null,2151,75.591620000000006]
[null,null,2152,75.564329000000001]
[null,null,2153,75.544803000000002]
[null,null,2154,75.524528000000004]
[null,null,2155,75.500641000000002]
[null,null,2156,75.486127999999994]
[null,null,2157,75.455207000000001]
[null,null,2158,75.413910000000001]
[null,null,2159,75.401364999999998]
[null,null,2160,75.386294000000007]
[null,null,2161,75.356273999999999]
[null,null,2162,75.326859999999996]
[null,null,2163,75.304644999999994]
[null,null,2164,75.271339999999995]
[null,null,2165,75.236997000000002]
[null,null,2166,75.220400999999995]
[null,null,2167,75.184664999999995]
[null,null,2168,75.152782999999999]
[null,null,2169,75.099096000000003]
[null,null,2170,75.059920000000005]
[null,null,2171,75.038872999999995]
[null,null,2172,74.991124999999997]
[null,null,2173,74.947074999999998]
[null,null,2174,74.889474000000007]
[null,null,2175,74.828294999999997]
[null,null,2176,74.799359999999993]
[null,null,2177,74.731358999999998]
[null,null,2178,74.645266000000007]
[null,null,2179,74.568380000000005]
[null,null,2180,74.477070999999995]
[null,null,2181,74.382503999999997]
[null,null,2182,74.299666000000002]
[null,null,2183,74.175381000000002]
[null,null,2184,74.034807999999998]
[null,null,2185,73.877159000000006]
[null,null,2186,73.716808]
[null,null,2187,73.526208999999994]
[null,null,2188,73.313387000000006]
[null,null,2189,73.077895999999996]
[null,null,2190,72.850656000000001]
[null,null,2191,72.545855000000003]
[null,null,2192,72.218940000000003]
[null,null,2193,71.894992000000002]
[null,null,2194,71.512080999999995]
[null,null,2195,71.092493000000005]
[null,null,2196,70.647931]
[null,null,2197,70.215943999999993]
[null,null,2198,69.786145000000005]
[null,null,2199,69.328745999999995]
[null,null,2200,68.875962999999999]