{"text_format":"2","workbook":"xlsx","n_sheets":1,"sheets":["Uncoated"],"not_rendered":{"charts":1,"images":1,"macros":0,"external_links":0,"defined_names":0,"comments":0,"pivot_tables":0},"unopened":[],"bounds":{"document_bytes":16777216,"sheet_cells":100000,"run_cost":"one","rows_first":2000,"rows_last":500,"rows_between":2000,"halvings":0,"cell_chars":16384,"cell_head_chars":4096},"cells_cut":0,"cells_raw":0,"read":"whole","date_system":"1900"}

{"sheet":"Uncoated","index":0,"n_rows":2002,"n_cols":4,"rows_kept":2002,"cut":false,"hidden":false,"merged":[[3,0,3,1],[5,0,10,1],[11,0,12,1],[4,0,4,1]]}
[null,null,"λ (nm)","T (%)"]
[null,null,200,91.022814999999994]
[null,null,201,91.081104999999994]
["Typical Transmission Data",null,202,91.146051]
["Uncoated Fused Silica",null,203,91.205554000000006]
["The data shown here are typical, measured total transmission of a 3mm thick window at 0° AOI.  For more information please contact our Product and Application Support. \nThis data may be used but Edmund Optics must be cited as the source.\n",null,204,91.252413000000004]
[null,null,205,91.303032999999999]
[null,null,206,91.353582000000003]
[null,null,207,91.381939000000003]
[null,null,208,91.398933999999997]
[null,null,209,91.444121999999993]
["Not what you're looking for? Click here for a full list of our standard AR coatings.",null,210,91.491515000000007]
[null,null,211,91.520229]
[null,null,212,91.567019000000002]
[null,null,213,91.605984000000007]
[null,null,214,91.628373999999994]
[null,null,215,91.663510000000002]
[null,null,216,91.707622999999998]
[null,null,217,91.723894999999999]
[null,null,218,91.751634999999993]
[null,null,219,91.781053999999997]
[null,null,220,91.797707000000003]
[null,null,221,91.823595999999995]
[null,null,222,91.855845000000002]
[null,null,223,91.876181000000003]
[null,null,224,91.882236000000006]
[null,null,225,91.900486000000001]
[null,null,226,91.942982999999998]
[null,null,227,91.966761000000005]
[null,null,228,91.962097]
[null,null,229,91.986247000000006]
[null,null,230,92.005543000000003]
[null,null,231,92.028171999999998]
[null,null,232,92.046377000000007]
[null,null,233,92.068503000000007]
[null,null,234,92.085723000000002]
[null,null,235,92.111897999999997]
[null,null,236,92.122600000000006]
[null,null,237,92.143083000000004]
[null,null,238,92.161180000000002]
[null,null,239,92.175383999999994]
[null,null,240,92.191474999999997]
[null,null,241,92.210708999999994]
[null,null,242,92.233862000000002]
[null,null,243,92.248985000000005]
[null,null,244,92.270972]
[null,null,245,92.266748000000007]
[null,null,246,92.283030999999994]
[null,null,247,92.303715999999994]
[null,null,248,92.310912999999999]
[null,null,249,92.337616999999995]
[null,null,250,92.350807000000003]
[null,null,251,92.357556000000002]
[null,null,252,92.373337000000006]
[null,null,253,92.379322000000002]
[null,null,254,92.404724999999999]
[null,null,255,92.414079000000001]
[null,null,256,92.434557999999996]
[null,null,257,92.456141000000002]
[null,null,258,92.446247]
[null,null,259,92.470737999999997]
[null,null,260,92.469933999999995]
[null,null,261,92.472739000000004]
[null,null,262,92.508120000000005]
[null,null,263,92.502972999999997]
[null,null,264,92.521372999999997]
[null,null,265,92.531056000000007]
[null,null,266,92.532088999999999]
[null,null,267,92.558485000000005]
[null,null,268,92.561856000000006]
[null,null,269,92.565735000000004]
[null,null,270,92.594031000000001]
[null,null,271,92.603739000000004]
[null,null,272,92.579628]
[null,null,273,92.611479000000003]
[null,null,274,92.617465999999993]
[null,null,275,92.60454]
[null,null,276,92.643619000000001]
[null,null,277,92.640511000000004]
[null,null,278,92.648202999999995]
[null,null,279,92.627210000000005]
[null,null,280,92.659640999999993]
[null,null,281,92.653402999999997]
[null,null,282,92.684578999999999]
[null,null,283,92.693342000000001]
[null,null,284,92.702517999999998]
[null,null,285,92.697232]
[null,null,286,92.726438000000002]
[null,null,287,92.742001999999999]
[null,null,288,92.738560000000007]
[null,null,289,92.739186000000004]
[null,null,290,92.729118999999997]
[null,null,291,92.732208999999997]
[null,null,292,92.734352000000001]
[null,null,293,92.788781]
[null,null,294,92.786839000000001]
[null,null,295,92.802272000000002]
[null,null,296,92.781852999999998]
[null,null,297,92.778194999999997]
[null,null,298,92.748478000000006]
[null,null,299,92.787797999999995]
[null,null,300,92.820442]
[null,null,301,92.821610000000007]
[null,null,302,92.822328999999996]
[null,null,303,92.819225000000003]
[null,null,304,92.813126999999994]
[null,null,305,92.818124999999995]
[null,null,306,92.809984]
[null,null,307,92.830837000000002]
[null,null,308,92.834659000000002]
[null,null,309,92.848339999999993]
[null,null,310,92.869733999999994]
[null,null,311,92.871363000000002]
[null,null,312,92.850570000000005]
[null,null,313,92.846369999999993]
[null,null,314,92.871947000000006]
[null,null,315,92.891630000000006]
[null,null,316,92.911619999999999]
[null,null,317,92.835239000000001]
[null,null,318,92.850078999999994]
[null,null,319,92.884708000000003]
[null,null,320,92.886808000000002]
[null,null,321,92.912272000000002]
[null,null,322,92.911373999999995]
[null,null,323,92.912664000000007]
[null,null,324,92.918756999999999]
[null,null,325,92.895414000000002]
[null,null,326,92.944902999999996]
[null,null,327,92.929310000000001]
[null,null,328,92.952235999999999]
[null,null,329,92.923443000000006]
[null,null,330,92.962259000000003]
[null,null,331,93.007377000000005]
[null,null,332,92.991416000000001]
[null,null,333,92.964820000000003]
[null,null,334,92.983953]
[null,null,335,92.961021000000002]
[null,null,336,93.000496999999996]
[null,null,337,92.997945000000001]
[null,null,338,93.024248]
[null,null,339,92.987222000000003]
[null,null,340,93.010859999999994]
[null,null,341,93.039980999999997]
[null,null,342,93.039576999999994]
[null,null,343,92.987531000000004]
[null,null,344,93.015596000000002]
[null,null,345,93.029453000000004]
[null,null,346,93.020911999999996]
[null,null,347,92.998037999999994]
[null,null,348,93.003051999999997]
[null,null,349,93.036908999999994]
[null,null,350,93.043429000000003]
[null,null,351,93.023889999999994]
[null,null,352,93.048226]
[null,null,353,93.054995000000005]
[null,null,354,93.010973000000007]
[null,null,355,93.065990999999997]
[null,null,356,93.084779999999995]
[null,null,357,93.070329999999998]
[null,null,358,93.035248999999993]
[null,null,359,93.098241000000002]
[null,null,360,93.089831000000004]
[null,null,361,93.094652999999994]
[null,null,362,93.097566999999998]
[null,null,363,93.099785999999995]
[null,null,364,93.103448]
[null,null,365,93.086222000000006]
[null,null,366,93.085175000000007]
[null,null,367,93.080794999999995]
[null,null,368,93.103956999999994]
[null,null,369,93.147765000000007]
[null,null,370,93.164186999999998]
[null,null,371,93.189560999999998]
[null,null,372,93.144908999999998]
[null,null,373,93.129952000000003]
[null,null,374,93.163614999999993]
[null,null,375,93.155291000000005]
[null,null,376,93.150171999999998]
[null,null,377,93.169953000000007]
[null,null,378,93.141800000000003]
[null,null,379,93.114692000000005]
[null,null,380,93.124482]
[null,null,381,93.120203000000004]
[null,null,382,93.150788000000006]
[null,null,383,93.151179999999997]
[null,null,384,93.154548000000005]
[null,null,385,93.168743000000006]
[null,null,386,93.161520999999993]
[null,null,387,93.149337000000003]
[null,null,388,93.158721]
[null,null,389,93.183381999999995]
[null,null,390,93.191406999999998]
[null,null,391,93.181695000000005]
[null,null,392,93.196901999999994]
[null,null,393,93.174871999999993]
[null,null,394,93.158355]
[null,null,395,93.166679000000002]
[null,null,396,93.183177999999998]
[null,null,397,93.195228]
[null,null,398,93.187691999999998]
[null,null,399,93.192186000000007]
[null,null,400,93.213057000000006]
[null,null,401,93.191124000000002]
[null,null,402,93.200856999999999]
[null,null,403,93.193605000000005]
[null,null,404,93.198070999999999]
[null,null,405,93.205715999999995]
[null,null,406,93.192091000000005]
[null,null,407,93.202270999999996]
[null,null,408,93.218384]
[null,null,409,93.214096999999995]
[null,null,410,93.215907999999999]
[null,null,411,93.21651]
[null,null,412,93.218256999999994]
[null,null,413,93.220524999999995]
[null,null,414,93.239929000000004]
[null,null,415,93.228972999999996]
[null,null,416,93.232956000000001]
[null,null,417,93.242991000000004]
[null,null,418,93.241546]
[null,null,419,93.223883000000001]
[null,null,420,93.225801000000004]
[null,null,421,93.242093999999994]
[null,null,422,93.247816999999998]
[null,null,423,93.258047000000005]
[null,null,424,93.270928999999995]
[null,null,425,93.254155999999995]
[null,null,426,93.248137]
[null,null,427,93.261403000000001]
[null,null,428,93.266638]
[null,null,429,93.253054000000006]
[null,null,430,93.256365000000002]
[null,null,431,93.247100000000003]
[null,null,432,93.251009999999994]
[null,null,433,93.240266000000005]
[null,null,434,93.241515000000007]
[null,null,435,93.259406999999996]
[null,null,436,93.268983000000006]
[null,null,437,93.270633000000004]
[null,null,438,93.276477999999997]
[null,null,439,93.256150000000005]
[null,null,440,93.267634999999999]
[null,null,441,93.284301999999997]
[null,null,442,93.299599000000001]
[null,null,443,93.299779000000001]
[null,null,444,93.285252]
[null,null,445,93.276165000000006]
[null,null,446,93.283370000000005]
[null,null,447,93.282782999999995]
[null,null,448,93.286705999999995]
[null,null,449,93.282976000000005]
[null,null,450,93.277325000000005]
[null,null,451,93.278488999999993]
[null,null,452,93.269846999999999]
[null,null,453,93.263504999999995]
[null,null,454,93.274358000000007]
[null,null,455,93.294252999999998]
[null,null,456,93.288961999999998]
[null,null,457,93.291227000000006]
[null,null,458,93.304257000000007]
[null,null,459,93.313148999999996]
[null,null,460,93.316954999999993]
[null,null,461,93.307438000000005]
[null,null,462,93.297653999999994]
[null,null,463,93.296559000000002]
[null,null,464,93.301124000000002]
[null,null,465,93.318603999999993]
[null,null,466,93.324426000000003]
[null,null,467,93.319849000000005]
[null,null,468,93.322348000000005]
[null,null,469,93.326172]
[null,null,470,93.372968999999998]
[null,null,471,93.403581000000003]
[null,null,472,93.350536000000005]
[null,null,473,93.311250999999999]
[null,null,474,93.312290000000004]
[null,null,475,93.318736000000001]
[null,null,476,93.330448000000004]
[null,null,477,93.321091999999993]
[null,null,478,93.324178000000003]
[null,null,479,93.338920000000002]
[null,null,480,93.340317999999996]
[null,null,481,93.349784999999997]
[null,null,482,93.357427999999999]
[null,null,483,93.356892999999999]
[null,null,484,93.376192000000003]
[null,null,485,93.359953000000004]
[null,null,486,93.352355000000003]
[null,null,487,93.371307999999999]
[null,null,488,93.359762000000003]
[null,null,489,93.359827999999993]
[null,null,490,93.355607000000006]
[null,null,491,93.350412000000006]
[null,null,492,93.342219]
[null,null,493,93.339780000000005]
[null,null,494,93.346922000000006]
[null,null,495,93.348356999999993]
[null,null,496,93.343514999999996]
[null,null,497,93.349459999999993]
[null,null,498,93.364654000000002]
[null,null,499,93.359112999999994]
[null,null,500,93.351866999999999]
[null,null,501,93.361475999999996]
[null,null,502,93.350367000000006]
[null,null,503,93.346519999999998]
[null,null,504,93.362414000000001]
[null,null,505,93.377634]
[null,null,506,93.371663999999996]
[null,null,507,93.371033999999995]
[null,null,508,93.378366999999997]
[null,null,509,93.379217999999995]
[null,null,510,93.377556999999996]
[null,null,511,93.375709000000001]
[null,null,512,93.372698999999997]
[null,null,513,93.384529000000001]
[null,null,514,93.384090999999998]
[null,null,515,93.373571999999996]
[null,null,516,93.372279000000006]
[null,null,517,93.377161999999998]
[null,null,518,93.382191000000006]
[null,null,519,93.389735999999999]
[null,null,520,93.393039000000002]
[null,null,521,93.395880000000005]
[null,null,522,93.394013000000001]
[null,null,523,93.405124999999998]
[null,null,524,93.410931000000005]
[null,null,525,93.410523999999995]
[null,null,526,93.408766999999997]
[null,null,527,93.414278999999993]
[null,null,528,93.413224]
[null,null,529,93.417079000000001]
[null,null,530,93.412664000000007]
[null,null,531,93.417308000000006]
[null,null,532,93.411009000000007]
[null,null,533,93.415227000000002]
[null,null,534,93.417229000000006]
[null,null,535,93.421919000000003]
[null,null,536,93.462570999999997]
[null,null,537,93.474941000000001]
[null,null,538,93.419762000000006]
[null,null,539,93.413184000000001]
[null,null,540,93.406858999999997]
[null,null,541,93.423793000000003]
[null,null,542,93.424312]
[null,null,543,93.416965000000005]
[null,null,544,93.415835999999999]
[null,null,545,93.410702999999998]
[null,null,546,93.422079999999994]
[null,null,547,93.431621000000007]
[null,null,548,93.441301999999993]
[null,null,549,93.447305999999998]
[null,null,550,93.438653000000002]
[null,null,551,93.409840000000003]
[null,null,552,93.441457]
[null,null,553,93.455387000000002]
[null,null,554,93.448590999999993]
[null,null,555,93.444965999999994]
[null,null,556,93.442819999999998]
[null,null,557,93.425824000000006]
[null,null,558,93.423997999999997]
[null,null,559,93.422663999999997]
[null,null,560,93.420995000000005]
[null,null,561,93.423364000000007]
[null,null,562,93.398032999999998]
[null,null,563,93.437467999999996]
[null,null,564,93.446014000000005]
[null,null,565,93.443410999999998]
[null,null,566,93.455192999999994]
[null,null,567,93.445836999999997]
[null,null,568,93.437252000000001]
[null,null,569,93.438980999999998]
[null,null,570,93.449313000000004]
[null,null,571,93.465170999999998]
[null,null,572,93.454280999999995]
[null,null,573,93.46311]
[null,null,574,93.454386999999997]
[null,null,575,93.474665999999999]
[null,null,576,93.453817999999998]
[null,null,577,93.45187]
[null,null,578,93.451721000000006]
[null,null,579,93.455816999999996]
[null,null,580,93.449560000000005]
[null,null,581,93.463376999999994]
[null,null,582,93.460541000000006]
[null,null,583,93.445131000000003]
[null,null,584,93.435805999999999]
[null,null,585,93.450922000000006]
[null,null,586,93.461515000000006]
[null,null,587,93.449939999999998]
[null,null,588,93.449569999999994]
[null,null,589,93.434163999999996]
[null,null,590,93.459575999999998]
[null,null,591,93.447271999999998]
[null,null,592,93.461543000000006]
[null,null,593,93.447907000000001]
[null,null,594,93.462936999999997]
[null,null,595,93.440303999999998]
[null,null,596,93.470010000000002]
[null,null,597,93.452060000000003]
[null,null,598,93.458271999999994]
[null,null,599,93.451544999999996]
[null,null,600,93.485984999999999]
[null,null,601,93.481645]
[null,null,602,93.489450000000005]
[null,null,603,93.497694999999993]
[null,null,604,93.494935999999996]
[null,null,605,93.468266]
[null,null,606,93.478110999999998]
[null,null,607,93.481185999999994]
[null,null,608,93.482152999999997]
[null,null,609,93.479563999999996]
[null,null,610,93.469607999999994]
[null,null,611,93.46275]
[null,null,612,93.475662999999997]
[null,null,613,93.475677000000005]
[null,null,614,93.464889999999997]
[null,null,615,93.466695000000001]
[null,null,616,93.472313]
[null,null,617,93.468466000000006]
[null,null,618,93.457092000000003]
[null,null,619,93.472494999999995]
[null,null,620,93.472772000000006]
[null,null,621,93.469894999999994]
[null,null,622,93.479249999999993]
[null,null,623,93.492583999999994]
[null,null,624,93.462773999999996]
[null,null,625,93.470234000000005]
[null,null,626,93.453766000000002]
[null,null,627,93.451650999999998]
[null,null,628,93.465329999999994]
[null,null,629,93.471254000000002]
[null,null,630,93.496533999999997]
[null,null,631,93.474380999999994]
[null,null,632,93.476725999999999]
[null,null,633,93.481341999999998]
[null,null,634,93.497518999999997]
[null,null,635,93.497005999999999]
[null,null,636,93.496634]
[null,null,637,93.495418999999998]
[null,null,638,93.470560000000006]
[null,null,639,93.471823000000001]
[null,null,640,93.477800999999999]
[null,null,641,93.467051999999995]
[null,null,642,93.468823]
[null,null,643,93.438035999999997]
[null,null,644,93.462528000000006]
[null,null,645,93.482810999999998]
[null,null,646,93.468905000000007]
[null,null,647,93.459451000000001]
[null,null,648,93.467657000000003]
[null,null,649,93.488973000000001]
[null,null,650,93.494883999999999]
[null,null,651,93.495309000000006]
[null,null,652,93.486785999999995]
[null,null,653,93.486777000000004]
[null,null,654,93.492463000000001]
[null,null,655,93.486232000000001]
[null,null,656,93.477886999999996]
[null,null,657,93.462286000000006]
[null,null,658,93.484286999999995]
[null,null,659,93.493168999999995]
[null,null,660,93.474513999999999]
[null,null,661,93.466617999999997]
[null,null,662,93.480575000000002]
[null,null,663,93.489446999999998]
[null,null,664,93.491174999999998]
[null,null,665,93.486743000000004]
[null,null,666,93.499947000000006]
[null,null,667,93.473977000000005]
[null,null,668,93.470760999999996]
[null,null,669,93.488009000000005]
[null,null,670,93.493461999999994]
[null,null,671,93.473839999999996]
[null,null,672,93.494]
[null,null,673,93.496579999999994]
[null,null,674,93.490071]
[null,null,675,93.491]
[null,null,676,93.480733999999998]
[null,null,677,93.468759000000006]
[null,null,678,93.478837999999996]
[null,null,679,93.488817999999995]
[null,null,680,93.484453999999999]
[null,null,681,93.483856000000003]
[null,null,682,93.493984999999995]
[null,null,683,93.500945000000002]
[null,null,684,93.496333000000007]
[null,null,685,93.497879999999995]
[null,null,686,93.507587999999998]
[null,null,687,93.501334999999997]
[null,null,688,93.510684999999995]
[null,null,689,93.511272000000005]
[null,null,690,93.495756]
[null,null,691,93.506815000000003]
[null,null,692,93.507851000000002]
[null,null,693,93.497517999999999]
[null,null,694,93.504374999999996]
[null,null,695,93.497929999999997]
[null,null,696,93.483919]
[null,null,697,93.490373000000005]
[null,null,698,93.495642000000004]
[null,null,699,93.489036999999996]
[null,null,700,93.483124000000004]
[null,null,701,93.492451000000003]
[null,null,702,93.510824]
[null,null,703,93.508071000000001]
[null,null,704,93.500587999999993]
[null,null,705,93.493950999999996]
[null,null,706,93.496877999999995]
[null,null,707,93.48854]
[null,null,708,93.482642999999996]
[null,null,709,93.512636999999998]
[null,null,710,93.516737000000006]
[null,null,711,93.493604000000005]
[null,null,712,93.483357999999996]
[null,null,713,93.491489999999999]
[null,null,714,93.499864000000002]
[null,null,715,93.513480000000001]
[null,null,716,93.533888000000005]
[null,null,717,93.533634000000006]
[null,null,718,93.515230000000003]
[null,null,719,93.518209999999996]
[null,null,720,93.512907999999996]
[null,null,721,93.498204999999999]
[null,null,722,93.482248999999996]
[null,null,723,93.479785000000007]
[null,null,724,93.494674000000003]
[null,null,725,93.503660999999994]
[null,null,726,93.511696999999998]
[null,null,727,93.518653]
[null,null,728,93.513717]
[null,null,729,93.507406000000003]
[null,null,730,93.508723000000003]
[null,null,731,93.498789000000002]
[null,null,732,93.498835999999997]
[null,null,733,93.515451999999996]
[null,null,734,93.497058999999993]
[null,null,735,93.483559999999997]
[null,null,736,93.500596000000002]
[null,null,737,93.497228000000007]
[null,null,738,93.507446000000002]
[null,null,739,93.531572999999995]
[null,null,740,93.523899999999998]
[null,null,741,93.518054000000006]
[null,null,742,93.531210999999999]
[null,null,743,93.519647000000006]
[null,null,744,93.503174999999999]
[null,null,745,93.517827999999994]
[null,null,746,93.521638999999993]
[null,null,747,93.504486999999997]
[null,null,748,93.499025000000003]
[null,null,749,93.509386000000006]
[null,null,750,93.496088999999998]
[null,null,751,93.493386000000001]
[null,null,752,93.501052000000001]
[null,null,753,93.510148000000001]
[null,null,754,93.506082000000006]
[null,null,755,93.523269999999997]
[null,null,756,93.531621999999999]
[null,null,757,93.519321000000005]
[null,null,758,93.524573000000004]
[null,null,759,93.536681000000002]
[null,null,760,93.512364000000005]
[null,null,761,93.498178999999993]
[null,null,762,93.499613999999994]
[null,null,763,93.476220999999995]
[null,null,764,93.489643000000001]
[null,null,765,93.516730999999993]
[null,null,766,93.511088999999998]
[null,null,767,93.479831000000004]
[null,null,768,93.489889000000005]
[null,null,769,93.479117000000002]
[null,null,770,93.497996000000001]
[null,null,771,93.504051000000004]
[null,null,772,93.501526999999996]
[null,null,773,93.496275999999995]
[null,null,774,93.476073]
[null,null,775,93.514470000000003]
[null,null,776,93.521322999999995]
[null,null,777,93.533119999999997]
[null,null,778,93.534508000000002]
[null,null,779,93.529713000000001]
[null,null,780,93.537431999999995]
[null,null,781,93.516417000000004]
[null,null,782,93.534262999999996]
[null,null,783,93.535910000000001]
[null,null,784,93.509394]
[null,null,785,93.512952999999996]
[null,null,786,93.525144999999995]
[null,null,787,93.504673999999994]
[null,null,788,93.496842000000001]
[null,null,789,93.512996999999999]
[null,null,790,93.502106999999995]
[null,null,791,93.496239000000003]
[null,null,792,93.501391999999996]
[null,null,793,93.502599000000004]
[null,null,794,93.511983000000001]
[null,null,795,93.535922999999997]
[null,null,796,93.533748000000003]
[null,null,797,93.500461999999999]
[null,null,798,93.484387999999996]
[null,null,799,93.501731000000007]
[null,null,800,93.490977999999998]
[null,null,801,93.477621999999997]
[null,null,802,93.503579000000002]
[null,null,803,93.548272999999995]
[null,null,804,93.523885000000007]
[null,null,805,93.490506999999994]
[null,null,806,93.501204000000001]
[null,null,807,93.485867999999996]
[null,null,808,93.464712000000006]
[null,null,809,93.475279]
[null,null,810,93.508893]
[null,null,811,93.510821000000007]
[null,null,812,93.491698]
[null,null,813,93.516839000000004]
[null,null,814,93.484165000000004]
[null,null,815,93.522272999999998]
[null,null,816,93.519577999999996]
[null,null,817,93.516936999999999]
[null,null,818,93.515099000000006]
[null,null,819,93.523178999999999]
[null,null,820,93.519389000000004]
[null,null,821,93.504328000000001]
[null,null,822,93.515579000000002]
[null,null,823,93.531653000000006]
[null,null,824,93.537790000000001]
[null,null,825,93.529337999999996]
[null,null,826,93.481497000000005]
[null,null,827,93.504619000000005]
[null,null,828,93.487088999999997]
[null,null,829,93.480512000000004]
[null,null,830,93.467068999999995]
[null,null,831,93.478396000000004]
[null,null,832,93.493600999999998]
[null,null,833,93.527058999999994]
[null,null,834,93.564125000000004]
[null,null,835,93.539023]
[null,null,836,93.524545000000003]
[null,null,837,93.508322000000007]
[null,null,838,93.540679999999995]
[null,null,839,93.497997999999995]
[null,null,840,93.529244000000006]
[null,null,841,93.516406000000003]
[null,null,842,93.538056999999995]
[null,null,843,93.528110999999996]
[null,null,844,93.550449]
[null,null,845,93.525197000000006]
[null,null,846,93.512268000000006]
[null,null,847,93.503437000000005]
[null,null,848,93.560458999999994]
[null,null,849,93.507420999999994]
[null,null,850,93.580651000000003]
[null,null,851,93.501099999999994]
[null,null,852,93.558615000000003]
[null,null,853,93.558851000000004]
[null,null,854,93.540616]
[null,null,855,93.567545999999993]
[null,null,856,93.529325]
[null,null,857,93.514066]
[null,null,858,93.447243]
[null,null,859,93.558687000000006]
[null,null,860,93.508931000000004]
[null,null,861,93.404839999999993]
[null,null,862,93.417850000000001]
[null,null,863,93.404512999999994]
[null,null,864,93.375843000000003]
[null,null,865,93.367647000000005]
[null,null,866,93.365217999999999]
[null,null,867,93.378158999999997]
[null,null,868,93.399073000000001]
[null,null,869,93.409208000000007]
[null,null,870,93.415063000000004]
[null,null,871,93.432343000000003]
[null,null,872,93.427301]
[null,null,873,93.412238000000002]
[null,null,874,93.415384000000003]
[null,null,875,93.395696000000001]
[null,null,876,93.388193000000001]
[null,null,877,93.389257999999998]
[null,null,878,93.413196999999997]
[null,null,879,93.415559999999999]
[null,null,880,93.417021000000005]
[null,null,881,93.415046000000004]
[null,null,882,93.404866999999996]
[null,null,883,93.404499999999999]
[null,null,884,93.409704000000005]
[null,null,885,93.406064000000001]
[null,null,886,93.411828999999997]
[null,null,887,93.407022999999995]
[null,null,888,93.413207999999997]
[null,null,889,93.408213000000003]
[null,null,890,93.407906999999994]
[null,null,891,93.395026999999999]
[null,null,892,93.388527999999994]
[null,null,893,93.406198000000003]
[null,null,894,93.431177000000005]
[null,null,895,93.432023000000001]
[null,null,896,93.419454999999999]
[null,null,897,93.407928999999996]
[null,null,898,93.427491000000003]
[null,null,899,93.420475999999994]
[null,null,900,93.417293999999998]
[null,null,901,93.432460000000006]
[null,null,902,93.464785000000006]
[null,null,903,93.477652000000006]
[null,null,904,93.468673999999993]
[null,null,905,93.434483]
[null,null,906,93.421220000000005]
[null,null,907,93.437776999999997]
[null,null,908,93.447119000000001]
[null,null,909,93.439194999999998]
[null,null,910,93.440374000000006]
[null,null,911,93.452247999999997]
[null,null,912,93.448491000000004]
[null,null,913,93.436359999999993]
[null,null,914,93.449279000000004]
[null,null,915,93.466063000000005]
[null,null,916,93.455529999999996]
[null,null,917,93.445662999999996]
[null,null,918,93.455410000000001]
[null,null,919,93.455641999999997]
[null,null,920,93.447091]
[null,null,921,93.442860999999994]
[null,null,922,93.433994999999996]
[null,null,923,93.434944000000002]
[null,null,924,93.451306000000002]
[null,null,925,93.444648000000001]
[null,null,926,93.437164999999993]
[null,null,927,93.433342999999994]
[null,null,928,93.430094999999994]
[null,null,929,93.433599999999998]
[null,null,930,93.439419000000001]
[null,null,931,93.442302999999995]
[null,null,932,93.447242000000003]
[null,null,933,93.435502]
[null,null,934,93.427679999999995]
[null,null,935,93.425118999999995]
[null,null,936,93.416315999999995]
[null,null,937,93.417293000000001]
[null,null,938,93.421689999999998]
[null,null,939,93.422422999999995]
[null,null,940,93.419113999999993]
[null,null,941,93.414760999999999]
[null,null,942,93.416999000000004]
[null,null,943,93.411800999999997]
[null,null,944,93.398584]
[null,null,945,93.393901]
[null,null,946,93.399727999999996]
[null,null,947,93.403811000000005]
[null,null,948,93.403103000000002]
[null,null,949,93.400114000000002]
[null,null,950,93.397986000000003]
[null,null,951,93.399844999999999]
[null,null,952,93.396213000000003]
[null,null,953,93.410854999999998]
[null,null,954,93.442226000000005]
[null,null,955,93.438498999999993]
[null,null,956,93.424785999999997]
[null,null,957,93.435109999999995]
[null,null,958,93.437278000000006]
[null,null,959,93.428279000000003]
[null,null,960,93.427220000000005]
[null,null,961,93.431685999999999]
[null,null,962,93.448834000000005]
[null,null,963,93.463751999999999]
[null,null,964,93.460935000000006]
[null,null,965,93.456063]
[null,null,966,93.462163000000004]
[null,null,967,93.474254999999999]
[null,null,968,93.471733999999998]
[null,null,969,93.465175000000002]
[null,null,970,93.470545000000001]
[null,null,971,93.465660999999997]
[null,null,972,93.459733999999997]
[null,null,973,93.458081000000007]
[null,null,974,93.457704000000007]
[null,null,975,93.463049999999996]
[null,null,976,93.475033999999994]
[null,null,977,93.493606]
[null,null,978,93.513638999999998]
[null,null,979,93.521484000000001]
[null,null,980,93.510749000000004]
[null,null,981,93.496994000000001]
[null,null,982,93.492979000000005]
[null,null,983,93.497822999999997]
[null,null,984,93.488857999999993]
[null,null,985,93.481509000000003]
[null,null,986,93.478909999999999]
[null,null,987,93.473268000000004]
[null,null,988,93.472836999999998]
[null,null,989,93.472791999999998]
[null,null,990,93.475382999999994]
[null,null,991,93.480284999999995]
[null,null,992,93.474964999999997]
[null,null,993,93.468699999999998]
[null,null,994,93.486815000000007]
[null,null,995,93.493103000000005]
[null,null,996,93.504748000000006]
[null,null,997,93.496464000000003]
[null,null,998,93.499359999999996]
[null,null,999,93.518918999999997]
[null,null,1000,93.516857000000002]
[null,null,1001,93.511870000000002]
[null,null,1002,93.511795000000006]
[null,null,1003,93.508083999999997]
[null,null,1004,93.486868999999999]
[null,null,1005,93.486830999999995]
[null,null,1006,93.488645000000005]
[null,null,1007,93.511313000000001]
[null,null,1008,93.536921000000007]
[null,null,1009,93.525462000000005]
[null,null,1010,93.511345000000006]
[null,null,1011,93.516475]
[null,null,1012,93.520686999999995]
[null,null,1013,93.496391000000003]
[null,null,1014,93.507035000000002]
[null,null,1015,93.525931999999997]
[null,null,1016,93.535261000000006]
[null,null,1017,93.535387999999998]
[null,null,1018,93.524527000000006]
[null,null,1019,93.516859999999994]
[null,null,1020,93.503832000000003]
[null,null,1021,93.509816999999998]
[null,null,1022,93.521169999999998]
[null,null,1023,93.521224000000004]
[null,null,1024,93.522559000000001]
[null,null,1025,93.522182999999998]
[null,null,1026,93.526691]
[null,null,1027,93.524158999999997]
[null,null,1028,93.515281999999999]
[null,null,1029,93.519709000000006]
[null,null,1030,93.518264000000002]
[null,null,1031,93.512782000000001]
[null,null,1032,93.519396999999998]
[null,null,1033,93.518619999999999]
[null,null,1034,93.523742999999996]
[null,null,1035,93.525250999999997]
[null,null,1036,93.530423999999996]
[null,null,1037,93.538961999999998]
[null,null,1038,93.535212999999999]
[null,null,1039,93.526489999999995]
[null,null,1040,93.539654999999996]
[null,null,1041,93.524495999999999]
[null,null,1042,93.528841999999997]
[null,null,1043,93.525452000000001]
[null,null,1044,93.536820000000006]
[null,null,1045,93.523741999999999]
[null,null,1046,93.503084999999999]
[null,null,1047,93.510636000000005]
[null,null,1048,93.496120000000005]
[null,null,1049,93.516918000000004]
[null,null,1050,93.526724000000002]
[null,null,1051,93.515534000000002]
[null,null,1052,93.516833000000005]
[null,null,1053,93.501496000000003]
[null,null,1054,93.518749999999997]
[null,null,1055,93.532938999999999]
[null,null,1056,93.541532000000004]
[null,null,1057,93.552488999999994]
[null,null,1058,93.548773999999995]
[null,null,1059,93.533308000000005]
[null,null,1060,93.529098000000005]
[null,null,1061,93.526723000000004]
[null,null,1062,93.528535000000005]
[null,null,1063,93.531829000000002]
[null,null,1064,93.528075000000001]
[null,null,1065,93.527023]
[null,null,1066,93.531915999999995]
[null,null,1067,93.559066999999999]
[null,null,1068,93.544593000000006]
[null,null,1069,93.550218000000001]
[null,null,1070,93.546965999999998]
[null,null,1071,93.531983999999994]
[null,null,1072,93.534898999999996]
[null,null,1073,93.536490999999998]
[null,null,1074,93.537994999999995]
[null,null,1075,93.540161999999995]
[null,null,1076,93.538325999999998]
[null,null,1077,93.537278999999998]
[null,null,1078,93.541595999999998]
[null,null,1079,93.540606999999994]
[null,null,1080,93.536743000000001]
[null,null,1081,93.539873999999998]
[null,null,1082,93.537668999999994]
[null,null,1083,93.551315000000002]
[null,null,1084,93.536591999999999]
[null,null,1085,93.520157999999995]
[null,null,1086,93.538921999999999]
[null,null,1087,93.551479999999998]
[null,null,1088,93.554441999999995]
[null,null,1089,93.564563000000007]
[null,null,1090,93.562956]
[null,null,1091,93.551120999999995]
[null,null,1092,93.536443000000006]
[null,null,1093,93.543711999999999]
[null,null,1094,93.543026999999995]
[null,null,1095,93.553894]
[null,null,1096,93.553628000000003]
[null,null,1097,93.549982999999997]
[null,null,1098,93.555369999999996]
[null,null,1099,93.556071000000003]
[null,null,1100,93.542355999999998]
[null,null,1101,93.535082000000003]
[null,null,1102,93.536259000000001]
[null,null,1103,93.540988999999996]
[null,null,1104,93.545705999999996]
[null,null,1105,93.551344]
[null,null,1106,93.546216999999999]
[null,null,1107,93.548781000000005]
[null,null,1108,93.547533000000001]
[null,null,1109,93.555105999999995]
[null,null,1110,93.551221999999996]
[null,null,1111,93.559905000000001]
[null,null,1112,93.562233000000006]
[null,null,1113,93.559569999999994]
[null,null,1114,93.55153]
[null,null,1115,93.558775999999995]
[null,null,1116,93.541400999999993]
[null,null,1117,93.545083000000005]
[null,null,1118,93.539325000000005]
[null,null,1119,93.532914000000005]
[null,null,1120,93.550584000000001]
[null,null,1121,93.561223999999996]
[null,null,1122,93.549571]
[null,null,1123,93.544278000000006]
[null,null,1124,93.552671000000004]
[null,null,1125,93.549071999999995]
[null,null,1126,93.533482000000006]
[null,null,1127,93.553346000000005]
[null,null,1128,93.575800999999998]
[null,null,1129,93.577956]
[null,null,1130,93.580793]
[null,null,1131,93.568729000000005]
[null,null,1132,93.558244999999999]
[null,null,1133,93.571172000000004]
[null,null,1134,93.576245999999998]
[null,null,1135,93.568706000000006]
[null,null,1136,93.565755999999993]
[null,null,1137,93.581868999999998]
[null,null,1138,93.589152999999996]
[null,null,1139,93.579425000000001]
[null,null,1140,93.574331999999998]
[null,null,1141,93.579571000000001]
[null,null,1142,93.573187000000004]
[null,null,1143,93.575519999999997]
[null,null,1144,93.569227999999995]
[null,null,1145,93.560023000000001]
[null,null,1146,93.555565000000001]
[null,null,1147,93.540959999999998]
[null,null,1148,93.535306000000006]
[null,null,1149,93.548586999999998]
[null,null,1150,93.572120999999996]
[null,null,1151,93.574359000000001]
[null,null,1152,93.573414999999997]
[null,null,1153,93.569822000000002]
[null,null,1154,93.574327999999994]
[null,null,1155,93.575373999999996]
[null,null,1156,93.577516000000003]
[null,null,1157,93.601287999999997]
[null,null,1158,93.598761999999994]
[null,null,1159,93.579256999999998]
[null,null,1160,93.561922999999993]
[null,null,1161,93.553251000000003]
[null,null,1162,93.560046]
[null,null,1163,93.575022000000004]
[null,null,1164,93.593636000000004]
[null,null,1165,93.598967000000002]
[null,null,1166,93.588958000000005]
[null,null,1167,93.586484999999996]
[null,null,1168,93.594121999999999]
[null,null,1169,93.600835000000004]
[null,null,1170,93.601078000000001]
[null,null,1171,93.587917000000004]
[null,null,1172,93.579189999999997]
[null,null,1173,93.586065000000005]
[null,null,1174,93.594663999999995]
[null,null,1175,93.602636000000004]
[null,null,1176,93.598132000000007]
[null,null,1177,93.590722999999997]
[null,null,1178,93.581264000000004]
[null,null,1179,93.580184000000003]
[null,null,1180,93.577453000000006]
[null,null,1181,93.569384999999997]
[null,null,1182,93.572552999999999]
[null,null,1183,93.582491000000005]
[null,null,1184,93.578603000000001]
[null,null,1185,93.569554999999994]
[null,null,1186,93.568387000000001]
[null,null,1187,93.566785999999993]
[null,null,1188,93.568268000000003]
[null,null,1189,93.568432999999999]
[null,null,1190,93.584315000000004]
[null,null,1191,93.589878999999996]
[null,null,1192,93.575996000000004]
[null,null,1193,93.587802999999994]
[null,null,1194,93.589815999999999]
[null,null,1195,93.57105]
[null,null,1196,93.574158999999995]
[null,null,1197,93.536146000000002]
[null,null,1198,93.539897999999994]
[null,null,1199,93.574181999999993]
[null,null,1200,93.57517]
[null,null,1201,93.579615000000004]
[null,null,1202,93.585205000000002]
[null,null,1203,93.589408000000006]
[null,null,1204,93.586827]
[null,null,1205,93.593176]
[null,null,1206,93.601073999999997]
[null,null,1207,93.595318000000006]
[null,null,1208,93.588436999999999]
[null,null,1209,93.585155]
[null,null,1210,93.580029999999994]
[null,null,1211,93.579802999999998]
[null,null,1212,93.574763000000004]
[null,null,1213,93.580072000000001]
[null,null,1214,93.587439000000003]
[null,null,1215,93.586004000000003]
[null,null,1216,93.587943999999993]
[null,null,1217,93.587861000000004]
[null,null,1218,93.527764000000005]
[null,null,1219,93.540822000000006]
[null,null,1220,93.578964999999997]
[null,null,1221,93.577859000000004]
[null,null,1222,93.567864]
[null,null,1223,93.556855999999996]
[null,null,1224,93.559882999999999]
[null,null,1225,93.562184000000002]
[null,null,1226,93.562957999999995]
[null,null,1227,93.562956]
[null,null,1228,93.551015000000007]
[null,null,1229,93.545005000000003]
[null,null,1230,93.543628999999996]
[null,null,1231,93.548119999999997]
[null,null,1232,93.554364000000007]
[null,null,1233,93.556398000000002]
[null,null,1234,93.469579999999993]
[null,null,1235,93.492357999999996]
[null,null,1236,93.506532000000007]
[null,null,1237,93.486632]
[null,null,1238,93.477204999999998]
[null,null,1239,93.469635999999994]
[null,null,1240,93.477072000000007]
[null,null,1241,93.476842000000005]
[null,null,1242,93.474529000000004]
[null,null,1243,93.470097999999993]
[null,null,1244,93.471596000000005]
[null,null,1245,93.466780999999997]
[null,null,1246,93.465343000000004]
[null,null,1247,93.465466000000006]
[null,null,1248,93.463193000000004]
[null,null,1249,93.466244000000003]
[null,null,1250,93.450586999999999]
[null,null,1251,93.449562999999998]
[null,null,1252,93.451777000000007]
[null,null,1253,93.397092000000001]
[null,null,1254,93.452067999999997]
[null,null,1255,93.470382999999998]
[null,null,1256,93.475432999999995]
[null,null,1257,93.475953000000004]
[null,null,1258,93.486863]
[null,null,1259,93.487776999999994]
[null,null,1260,93.488432000000003]
[null,null,1261,93.489997000000002]
[null,null,1262,93.511358000000001]
[null,null,1263,93.526298999999995]
[null,null,1264,93.532596999999996]
[null,null,1265,93.527884999999998]
[null,null,1266,93.533890999999997]
[null,null,1267,93.462877000000006]
[null,null,1268,93.521798000000004]
[null,null,1269,93.547157999999996]
[null,null,1270,93.550385000000006]
[null,null,1271,93.544359999999998]
[null,null,1272,93.540660000000003]
[null,null,1273,93.550912999999994]
[null,null,1274,93.558919000000003]
[null,null,1275,93.552915999999996]
[null,null,1276,93.560596000000004]
[null,null,1277,93.539893000000006]
[null,null,1278,93.558886000000001]
[null,null,1279,93.564383000000007]
[null,null,1280,93.567257999999995]
[null,null,1281,93.564576000000002]
[null,null,1282,93.570566999999997]
[null,null,1283,93.587441999999996]
[null,null,1284,93.580715999999995]
[null,null,1285,93.575705999999997]
[null,null,1286,93.559960000000004]
[null,null,1287,93.573886999999999]
[null,null,1288,93.568578000000002]
[null,null,1289,93.578551000000004]
[null,null,1290,93.592506999999998]
[null,null,1291,93.590767]
[null,null,1292,93.575006000000002]
[null,null,1293,93.583322999999993]
[null,null,1294,93.582177000000001]
[null,null,1295,93.593449000000007]
[null,null,1296,93.593434999999999]
[null,null,1297,93.596087999999995]
[null,null,1298,93.582497000000004]
[null,null,1299,93.563794999999999]
[null,null,1300,93.478498000000002]
[null,null,1301,93.577999000000005]
[null,null,1302,93.573263999999995]
[null,null,1303,93.585043999999996]
[null,null,1304,93.586357000000007]
[null,null,1305,93.581416000000004]
[null,null,1306,93.586346000000006]
[null,null,1307,93.599802999999994]
[null,null,1308,93.608013]
[null,null,1309,93.613867999999997]
[null,null,1310,93.600449999999995]
[null,null,1311,93.601906999999997]
[null,null,1312,93.594899999999996]
[null,null,1313,93.575873999999999]
[null,null,1314,93.568409000000003]
[null,null,1315,93.577022999999997]
[null,null,1316,93.579732000000007]
[null,null,1317,93.583941999999993]
[null,null,1318,93.569171999999995]
[null,null,1319,93.560762999999994]
[null,null,1320,93.550560000000004]
[null,null,1321,93.545626999999996]
[null,null,1322,93.543587000000002]
[null,null,1323,93.539518000000001]
[null,null,1324,93.559252999999998]
[null,null,1325,93.536199999999994]
[null,null,1326,93.540749000000005]
[null,null,1327,93.548188999999994]
[null,null,1328,93.540965999999997]
[null,null,1329,93.526033999999996]
[null,null,1330,93.512090000000001]
[null,null,1331,93.513454999999993]
[null,null,1332,93.498630000000006]
[null,null,1333,93.502859000000001]
[null,null,1334,93.503140999999999]
[null,null,1335,93.495408999999995]
[null,null,1336,93.486853999999994]
[null,null,1337,93.469858000000002]
[null,null,1338,93.442659000000006]
[null,null,1339,93.459879999999998]
[null,null,1340,93.455412999999993]
[null,null,1341,93.444963999999999]
[null,null,1342,93.444018]
[null,null,1343,93.443179999999998]
[null,null,1344,93.418999999999997]
[null,null,1345,93.412876999999995]
[null,null,1346,93.422899000000001]
[null,null,1347,93.387000999999998]
[null,null,1348,93.369439999999997]
[null,null,1349,93.352440999999999]
[null,null,1350,93.377461999999994]
[null,null,1351,93.374848999999998]
[null,null,1352,93.360206000000005]
[null,null,1353,93.343421000000006]
[null,null,1354,93.334534000000005]
[null,null,1355,93.321856999999994]
[null,null,1356,93.311322000000004]
[null,null,1357,93.289027000000004]
[null,null,1358,93.284512000000007]
[null,null,1359,93.249472999999995]
[null,null,1360,93.212813999999995]
[null,null,1361,93.160861999999995]
[null,null,1362,93.117339000000001]
[null,null,1363,93.072125]
[null,null,1364,93.008296999999999]
[null,null,1365,92.953767999999997]
[null,null,1366,92.888293000000004]
[null,null,1367,92.804995000000005]
[null,null,1368,92.701901000000007]
[null,null,1369,92.599204999999998]
[null,null,1370,92.499480000000005]
[null,null,1371,92.383256000000003]
[null,null,1372,92.253604999999993]
[null,null,1373,92.125107]
[null,null,1374,91.995757999999995]
[null,null,1375,91.846549999999993]
[null,null,1376,91.697210999999996]
[null,null,1377,91.560269000000005]
[null,null,1378,91.422826000000001]
[null,null,1379,91.294340000000005]
[null,null,1380,91.186071999999996]
[null,null,1381,91.072273999999993]
[null,null,1382,90.962096000000003]
[null,null,1383,90.874256000000003]
[null,null,1384,90.790362999999999]
[null,null,1385,90.747821999999999]
[null,null,1386,90.721464999999995]
[null,null,1387,90.696623000000002]
[null,null,1388,90.682641000000004]
[null,null,1389,90.690950999999998]
[null,null,1390,90.701414]
[null,null,1391,90.737260000000006]
[null,null,1392,90.815521000000004]
[null,null,1393,90.880054999999999]
[null,null,1394,90.950796999999994]
[null,null,1395,91.040955999999994]
[null,null,1396,91.134900000000002]
[null,null,1397,91.244240000000005]
[null,null,1398,91.362899999999996]
[null,null,1399,91.474991000000003]
[null,null,1400,91.570497000000003]
[null,null,1401,91.668768]
[null,null,1402,91.771095000000003]
[null,null,1403,91.868038999999996]
[null,null,1404,91.962841999999995]
[null,null,1405,92.051942999999994]
[null,null,1406,92.142270999999994]
[null,null,1407,92.227103]
[null,null,1408,92.306132000000005]
[null,null,1409,92.378178000000005]
[null,null,1410,92.453373999999997]
[null,null,1411,92.536907999999997]
[null,null,1412,92.602486999999996]
[null,null,1413,92.659379999999999]
[null,null,1414,92.706721999999999]
[null,null,1415,92.756568999999999]
[null,null,1416,92.817396000000002]
[null,null,1417,92.856447000000003]
[null,null,1418,92.900685999999993]
[null,null,1419,92.946263999999999]
[null,null,1420,92.981295000000003]
[null,null,1421,93.009887000000006]
[null,null,1422,93.048852999999994]
[null,null,1423,93.080219999999997]
[null,null,1424,93.094570000000004]
[null,null,1425,93.120722999999998]
[null,null,1426,93.158034000000001]
[null,null,1427,93.182163000000003]
[null,null,1428,93.190203999999994]
[null,null,1429,93.208101999999997]
[null,null,1430,93.2363]
[null,null,1431,93.259564999999995]
[null,null,1432,93.280882000000005]
[null,null,1433,93.306824000000006]
[null,null,1434,93.338127]
[null,null,1435,93.359920000000002]
[null,null,1436,93.368128999999996]
[null,null,1437,93.352311]
[null,null,1438,93.350176000000005]
[null,null,1439,93.368308999999996]
[null,null,1440,93.378804000000002]
[null,null,1441,93.403254000000004]
[null,null,1442,93.420472000000004]
[null,null,1443,93.415138999999996]
[null,null,1444,93.420581999999996]
[null,null,1445,93.428738999999993]
[null,null,1446,93.431160000000006]
[null,null,1447,93.432021000000006]
[null,null,1448,93.434939999999997]
[null,null,1449,93.457464999999999]
[null,null,1450,93.492056000000005]
[null,null,1451,93.503971000000007]
[null,null,1452,93.504761000000002]
[null,null,1453,93.512190000000004]
[null,null,1454,93.523860999999997]
[null,null,1455,93.528672]
[null,null,1456,93.526705000000007]
[null,null,1457,93.535420999999999]
[null,null,1458,93.546414999999996]
[null,null,1459,93.552965]
[null,null,1460,93.555706999999998]
[null,null,1461,93.568004000000002]
[null,null,1462,93.583708000000001]
[null,null,1463,93.586281999999997]
[null,null,1464,93.582642000000007]
[null,null,1465,93.591132000000002]
[null,null,1466,93.604177000000007]
[null,null,1467,93.608360000000005]
[null,null,1468,93.613387000000003]
[null,null,1469,93.617121999999995]
[null,null,1470,93.610802000000007]
[null,null,1471,93.604900999999998]
[null,null,1472,93.608406000000002]
[null,null,1473,93.598653999999996]
[null,null,1474,93.589904000000004]
[null,null,1475,93.582648000000006]
[null,null,1476,93.591139999999996]
[null,null,1477,93.605502000000001]
[null,null,1478,93.621416999999994]
[null,null,1479,93.631854000000004]
[null,null,1480,93.626987]
[null,null,1481,93.624283000000005]
[null,null,1482,93.618494999999996]
[null,null,1483,93.616840999999994]
[null,null,1484,93.612461999999994]
[null,null,1485,93.625219000000001]
[null,null,1486,93.652061000000003]
[null,null,1487,93.663196999999997]
[null,null,1488,93.649395999999996]
[null,null,1489,93.634234000000006]
[null,null,1490,93.619084999999998]
[null,null,1491,93.626395000000002]
[null,null,1492,93.637399000000002]
[null,null,1493,93.642944999999997]
[null,null,1494,93.643125999999995]
[null,null,1495,93.638801999999998]
[null,null,1496,93.654391000000004]
[null,null,1497,93.656957000000006]
[null,null,1498,93.659614000000005]
[null,null,1499,93.664940000000001]
[null,null,1500,93.674408]
[null,null,1501,93.651238000000006]
[null,null,1502,93.640432000000004]
[null,null,1503,93.635986000000003]
[null,null,1504,93.633876999999998]
[null,null,1505,93.652546000000001]
[null,null,1506,93.666982000000004]
[null,null,1507,93.673621999999995]
[null,null,1508,93.674527999999995]
[null,null,1509,93.671378000000004]
[null,null,1510,93.673822000000001]
[null,null,1511,93.669514000000007]
[null,null,1512,93.649279000000007]
[null,null,1513,93.629960999999994]
[null,null,1514,93.647900000000007]
[null,null,1515,93.644795000000002]
[null,null,1516,93.646743000000001]
[null,null,1517,93.665987000000001]
[null,null,1518,93.651702999999998]
[null,null,1519,93.653564000000003]
[null,null,1520,93.665813999999997]
[null,null,1521,93.658833999999999]
[null,null,1522,93.670980999999998]
[null,null,1523,93.677059]
[null,null,1524,93.675049000000001]
[null,null,1525,93.659672999999998]
[null,null,1526,93.663651000000002]
[null,null,1527,93.646225999999999]
[null,null,1528,93.638479000000004]
[null,null,1529,93.653417000000005]
[null,null,1530,93.651466999999997]
[null,null,1531,93.661845]
[null,null,1532,93.668813999999998]
[null,null,1533,93.666093000000004]
[null,null,1534,93.660869000000005]
[null,null,1535,93.665687000000005]
[null,null,1536,93.679201000000006]
[null,null,1537,93.670135999999999]
[null,null,1538,93.663439999999994]
[null,null,1539,93.673046999999997]
[null,null,1540,93.654753999999997]
[null,null,1541,93.658332999999999]
[null,null,1542,93.665933999999993]
[null,null,1543,93.679621999999995]
[null,null,1544,93.677835000000002]
[null,null,1545,93.677374999999998]
[null,null,1546,93.665317999999999]
[null,null,1547,93.691006000000002]
[null,null,1548,93.692498000000001]
[null,null,1549,93.692419000000001]
[null,null,1550,93.693757000000005]
[null,null,1551,93.683857000000003]
[null,null,1552,93.660441000000006]
[null,null,1553,93.653603000000004]
[null,null,1554,93.664342000000005]
[null,null,1555,93.673897999999994]
[null,null,1556,93.684629000000001]
[null,null,1557,93.679661999999993]
[null,null,1558,93.667955000000006]
[null,null,1559,93.672498000000004]
[null,null,1560,93.663623999999999]
[null,null,1561,93.675847000000005]
[null,null,1562,93.682034999999999]
[null,null,1563,93.670665]
[null,null,1564,93.644694999999999]
[null,null,1565,93.673514999999995]
[null,null,1566,93.667676]
[null,null,1567,93.676293000000001]
[null,null,1568,93.661968000000002]
[null,null,1569,93.655591000000001]
[null,null,1570,93.685979000000003]
[null,null,1571,93.694835999999995]
[null,null,1572,93.682388000000003]
[null,null,1573,93.690065000000004]
[null,null,1574,93.667336000000006]
[null,null,1575,93.666454000000002]
[null,null,1576,93.673646000000005]
[null,null,1577,93.683576000000002]
[null,null,1578,93.682310000000001]
[null,null,1579,93.686310000000006]
[null,null,1580,93.668217999999996]
[null,null,1581,93.675996999999995]
[null,null,1582,93.680372000000006]
[null,null,1583,93.679787000000005]
[null,null,1584,93.688817]
[null,null,1585,93.698476999999997]
[null,null,1586,93.692856000000006]
[null,null,1587,93.698536000000004]
[null,null,1588,93.693346000000005]
[null,null,1589,93.702421000000001]
[null,null,1590,93.691655999999995]
[null,null,1591,93.704293000000007]
[null,null,1592,93.713521]
[null,null,1593,93.695735999999997]
[null,null,1594,93.694012000000001]
[null,null,1595,93.695865999999995]
[null,null,1596,93.677142000000003]
[null,null,1597,93.684651000000002]
[null,null,1598,93.686241999999993]
[null,null,1599,93.681769000000003]
[null,null,1600,93.683983999999995]
[null,null,1601,93.694226]
[null,null,1602,93.702233000000007]
[null,null,1603,93.703592]
[null,null,1604,93.705645000000004]
[null,null,1605,93.704365999999993]
[null,null,1606,93.698881999999998]
[null,null,1607,93.702639000000005]
[null,null,1608,93.706393000000006]
[null,null,1609,93.702927000000003]
[null,null,1610,93.692625000000007]
[null,null,1611,93.679738]
[null,null,1612,93.693190999999999]
[null,null,1613,93.711291000000003]
[null,null,1614,93.711438000000001]
[null,null,1615,93.713149000000001]
[null,null,1616,93.698984999999993]
[null,null,1617,93.697074999999998]
[null,null,1618,93.707907000000006]
[null,null,1619,93.713677000000004]
[null,null,1620,93.707316000000006]
[null,null,1621,93.710864999999998]
[null,null,1622,93.700162000000006]
[null,null,1623,93.694361999999998]
[null,null,1624,93.696109000000007]
[null,null,1625,93.698187000000004]
[null,null,1626,93.704206999999997]
[null,null,1627,93.706097999999997]
[null,null,1628,93.687991999999994]
[null,null,1629,93.683126999999999]
[null,null,1630,93.695272000000003]
[null,null,1631,93.687572000000003]
[null,null,1632,93.693059000000005]
[null,null,1633,93.690415999999999]
[null,null,1634,93.688404000000006]
[null,null,1635,93.693692999999996]
[null,null,1636,93.690229000000002]
[null,null,1637,93.688768999999994]
[null,null,1638,93.704468000000006]
[null,null,1639,93.703473000000002]
[null,null,1640,93.699826999999999]
[null,null,1641,93.704639999999998]
[null,null,1642,93.710862000000006]
[null,null,1643,93.714258000000001]
[null,null,1644,93.716284999999999]
[null,null,1645,93.718742000000006]
[null,null,1646,93.719364999999996]
[null,null,1647,93.712547999999998]
[null,null,1648,93.698944999999995]
[null,null,1649,93.707001000000005]
[null,null,1650,93.704637000000005]
[null,null,1651,93.694793000000004]
[null,null,1652,93.68571]
[null,null,1653,93.687738999999993]
[null,null,1654,93.698263999999995]
[null,null,1655,93.712993999999995]
[null,null,1656,93.714078999999998]
[null,null,1657,93.719508000000005]
[null,null,1658,93.724092999999996]
[null,null,1659,93.721214000000003]
[null,null,1660,93.711366999999996]
[null,null,1661,93.695888999999994]
[null,null,1662,93.692154000000002]
[null,null,1663,93.696592999999993]
[null,null,1664,93.699202]
[null,null,1665,93.695824000000002]
[null,null,1666,93.696879999999993]
[null,null,1667,93.713723000000002]
[null,null,1668,93.715141000000003]
[null,null,1669,93.706778]
[null,null,1670,93.701244000000003]
[null,null,1671,93.698772000000005]
[null,null,1672,93.709192000000002]
[null,null,1673,93.710355000000007]
[null,null,1674,93.712058999999996]
[null,null,1675,93.708264999999997]
[null,null,1676,93.691941999999997]
[null,null,1677,93.686173999999994]
[null,null,1678,93.695442999999997]
[null,null,1679,93.714743999999996]
[null,null,1680,93.724284999999995]
[null,null,1681,93.720343]
[null,null,1682,93.715618000000006]
[null,null,1683,93.705568]
[null,null,1684,93.697529000000003]
[null,null,1685,93.697660999999997]
[null,null,1686,93.704048]
[null,null,1687,93.713358999999997]
[null,null,1688,93.712491999999997]
[null,null,1689,93.706022000000004]
[null,null,1690,93.715767999999997]
[null,null,1691,93.716167999999996]
[null,null,1692,93.711657000000002]
[null,null,1693,93.717040999999995]
[null,null,1694,93.714426000000003]
[null,null,1695,93.714440999999994]
[null,null,1696,93.724052999999998]
[null,null,1697,93.711218000000002]
[null,null,1698,93.703588999999994]
[null,null,1699,93.718813999999995]
[null,null,1700,93.722896000000006]
[null,null,1701,93.711758000000003]
[null,null,1702,93.713652999999994]
[null,null,1703,93.727311]
[null,null,1704,93.732020000000006]
[null,null,1705,93.719528999999994]
[null,null,1706,93.712441999999996]
[null,null,1707,93.718810000000005]
[null,null,1708,93.716956999999994]
[null,null,1709,93.722594999999998]
[null,null,1710,93.724885]
[null,null,1711,93.713606999999996]
[null,null,1712,93.714984999999999]
[null,null,1713,93.719954999999999]
[null,null,1714,93.720269999999999]
[null,null,1715,93.729815000000002]
[null,null,1716,93.731181000000007]
[null,null,1717,93.730345]
[null,null,1718,93.725115000000002]
[null,null,1719,93.719362000000004]
[null,null,1720,93.717186999999996]
[null,null,1721,93.706354000000005]
[null,null,1722,93.715607000000006]
[null,null,1723,93.731768000000002]
[null,null,1724,93.727200999999994]
[null,null,1725,93.706354000000005]
[null,null,1726,93.699033]
[null,null,1727,93.711352000000005]
[null,null,1728,93.721391999999994]
[null,null,1729,93.725350000000006]
[null,null,1730,93.725736999999995]
[null,null,1731,93.719958000000005]
[null,null,1732,93.701051000000007]
[null,null,1733,93.690854999999999]
[null,null,1734,93.697018999999997]
[null,null,1735,93.702359000000001]
[null,null,1736,93.709736000000007]
[null,null,1737,93.720529999999997]
[null,null,1738,93.710155999999998]
[null,null,1739,93.702532000000005]
[null,null,1740,93.725952000000007]
[null,null,1741,93.730256999999995]
[null,null,1742,93.732231999999996]
[null,null,1743,93.747900000000001]
[null,null,1744,93.754279999999994]
[null,null,1745,93.741780000000006]
[null,null,1746,93.730384999999998]
[null,null,1747,93.719108000000006]
[null,null,1748,93.711291000000003]
[null,null,1749,93.692978999999994]
[null,null,1750,93.680826999999994]
[null,null,1751,93.680070000000001]
[null,null,1752,93.697450000000003]
[null,null,1753,93.713408999999999]
[null,null,1754,93.720817999999994]
[null,null,1755,93.730309000000005]
[null,null,1756,93.730438000000007]
[null,null,1757,93.711183000000005]
[null,null,1758,93.708163999999996]
[null,null,1759,93.715896999999998]
[null,null,1760,93.719714999999994]
[null,null,1761,93.720532000000006]
[null,null,1762,93.732495]
[null,null,1763,93.727217999999993]
[null,null,1764,93.720845999999995]
[null,null,1765,93.715131999999997]
[null,null,1766,93.705658]
[null,null,1767,93.700108999999998]
[null,null,1768,93.698992000000004]
[null,null,1769,93.713531000000003]
[null,null,1770,93.715194999999994]
[null,null,1771,93.705273000000005]
[null,null,1772,93.688660999999996]
[null,null,1773,93.706491999999997]
[null,null,1774,93.725718000000001]
[null,null,1775,93.707830000000001]
[null,null,1776,93.704794000000007]
[null,null,1777,93.694523000000004]
[null,null,1778,93.690123]
[null,null,1779,93.712593999999996]
[null,null,1780,93.716961999999995]
[null,null,1781,93.696228000000005]
[null,null,1782,93.687725]
[null,null,1783,93.690196999999998]
[null,null,1784,93.703939000000005]
[null,null,1785,93.702102999999994]
[null,null,1786,93.711539000000002]
[null,null,1787,93.698318]
[null,null,1788,93.711496999999994]
[null,null,1789,93.728768000000002]
[null,null,1790,93.714043000000004]
[null,null,1791,93.714102999999994]
[null,null,1792,93.725908000000004]
[null,null,1793,93.720056999999997]
[null,null,1794,93.711673000000005]
[null,null,1795,93.709151000000006]
[null,null,1796,93.727734999999996]
[null,null,1797,93.704446000000004]
[null,null,1798,93.699392000000003]
[null,null,1799,93.722549000000001]
[null,null,1800,93.723516000000004]
[null,null,1801,94.178655000000006]
[null,null,1802,94.179516000000007]
[null,null,1803,94.168947000000003]
[null,null,1804,94.156604999999999]
[null,null,1805,94.150144999999995]
[null,null,1806,94.128371000000001]
[null,null,1807,94.140662000000006]
[null,null,1808,94.177959999999999]
[null,null,1809,94.194946999999999]
[null,null,1810,94.180980000000005]
[null,null,1811,94.167320000000004]
[null,null,1812,94.170152000000002]
[null,null,1813,94.158754000000002]
[null,null,1814,94.128230000000002]
[null,null,1815,94.127780000000001]
[null,null,1816,94.16592]
[null,null,1817,94.192134999999993]
[null,null,1818,94.191981999999996]
[null,null,1819,94.149529000000001]
[null,null,1820,94.108478000000005]
[null,null,1821,94.117452999999998]
[null,null,1822,94.140120999999994]
[null,null,1823,94.150670000000005]
[null,null,1824,94.140168000000003]
[null,null,1825,94.154011999999994]
[null,null,1826,94.188261999999995]
[null,null,1827,94.187610000000006]
[null,null,1828,94.154471000000001]
[null,null,1829,94.128461999999999]
[null,null,1830,94.119681999999997]
[null,null,1831,94.158366999999998]
[null,null,1832,94.182169999999999]
[null,null,1833,94.156020999999996]
[null,null,1834,94.126069000000001]
[null,null,1835,94.099920999999995]
[null,null,1836,94.107825000000005]
[null,null,1837,94.114964999999998]
[null,null,1838,94.121864000000002]
[null,null,1839,94.127414999999999]
[null,null,1840,94.106804999999994]
[null,null,1841,94.095870000000005]
[null,null,1842,94.121320999999995]
[null,null,1843,94.172788999999995]
[null,null,1844,94.182879999999997]
[null,null,1845,94.142465000000001]
[null,null,1846,94.092832000000001]
[null,null,1847,94.077177000000006]
[null,null,1848,94.113309000000001]
[null,null,1849,94.137739999999994]
[null,null,1850,94.141029000000003]
[null,null,1851,94.139742999999996]
[null,null,1852,94.117716000000001]
[null,null,1853,94.076043999999996]
[null,null,1854,94.079632000000004]
[null,null,1855,94.104024999999993]
[null,null,1856,94.119117000000003]
[null,null,1857,94.115340000000003]
[null,null,1858,94.084733]
[null,null,1859,94.054423999999997]
[null,null,1860,94.035375999999999]
[null,null,1861,94.048438000000004]
[null,null,1862,94.063406000000001]
[null,null,1863,94.061111999999994]
[null,null,1864,94.095410999999999]
[null,null,1865,94.084348000000006]
[null,null,1866,94.059773000000007]
[null,null,1867,94.049572999999995]
[null,null,1868,94.056225999999995]
[null,null,1869,94.053269]
[null,null,1870,93.996709999999993]
[null,null,1871,93.982032000000004]
[null,null,1872,93.983999999999995]
[null,null,1873,94.009758000000005]
[null,null,1874,94.047499000000002]
[null,null,1875,94.043222999999998]
[null,null,1876,94.016625000000005]
[null,null,1877,94.033711999999994]
[null,null,1878,94.067075000000003]
[null,null,1879,94.080607999999998]
[null,null,1880,94.078897999999995]
[null,null,1881,94.090310000000002]
[null,null,1882,94.095106999999999]
[null,null,1883,94.083506]
[null,null,1884,94.067445000000006]
[null,null,1885,94.087945000000005]
[null,null,1886,94.109852000000004]
[null,null,1887,94.089753000000002]
[null,null,1888,94.091954000000001]
[null,null,1889,94.093034000000003]
[null,null,1890,94.084211999999994]
[null,null,1891,94.065926000000005]
[null,null,1892,94.058724999999995]
[null,null,1893,94.080523999999997]
[null,null,1894,94.083938000000003]
[null,null,1895,94.086112999999997]
[null,null,1896,94.090422000000004]
[null,null,1897,94.059875000000005]
[null,null,1898,94.05453]
[null,null,1899,94.054275000000004]
[null,null,1900,94.055493999999996]
[null,null,1901,94.086933000000002]
[null,null,1902,94.073561999999995]
[null,null,1903,94.052065999999996]
[null,null,1904,94.03595]
[null,null,1905,94.040868000000003]
[null,null,1906,94.023060000000001]
[null,null,1907,94.054866000000004]
[null,null,1908,94.049154999999999]
[null,null,1909,94.049510999999995]
[null,null,1910,94.065674999999999]
[null,null,1911,94.042595000000006]
[null,null,1912,94.037265000000005]
[null,null,1913,94.020272000000006]
[null,null,1914,94.047672000000006]
[null,null,1915,94.057912000000002]
[null,null,1916,94.092421000000002]
[null,null,1917,94.090326000000005]
[null,null,1918,94.044780000000003]
[null,null,1919,94.006005000000002]
[null,null,1920,93.985663000000002]
[null,null,1921,93.993172000000001]
[null,null,1922,94.024067000000002]
[null,null,1923,94.029501999999994]
[null,null,1924,94.058205999999998]
[null,null,1925,94.054159999999996]
[null,null,1926,94.038042000000004]
[null,null,1927,94.035150000000002]
[null,null,1928,94.023261000000005]
[null,null,1929,94.043262999999996]
[null,null,1930,94.075982999999994]
[null,null,1931,94.067565999999999]
[null,null,1932,94.057603999999998]
[null,null,1933,94.035973999999996]
[null,null,1934,94.073030000000003]
[null,null,1935,94.089836000000005]
[null,null,1936,94.073440000000005]
[null,null,1937,94.080048000000005]
[null,null,1938,94.082094999999995]
[null,null,1939,94.088105999999996]
[null,null,1940,94.095585]
[null,null,1941,94.086492000000007]
[null,null,1942,94.087061000000006]
[null,null,1943,94.106823000000006]
[null,null,1944,94.097311000000005]
[null,null,1945,94.097888999999995]
[null,null,1946,94.078897999999995]
[null,null,1947,94.098770000000002]
[null,null,1948,94.084621999999996]
[null,null,1949,94.135506000000007]
[null,null,1950,94.098399000000001]
[null,null,1951,94.108037999999993]
[null,null,1952,94.110183000000006]
[null,null,1953,94.102785999999995]
[null,null,1954,94.119291000000004]
[null,null,1955,94.121199000000004]
[null,null,1956,94.096103999999997]
[null,null,1957,94.089793999999998]
[null,null,1958,94.095305999999994]
[null,null,1959,94.119838000000001]
[null,null,1960,94.134855999999999]
[null,null,1961,94.143947999999995]
[null,null,1962,94.102323999999996]
[null,null,1963,94.089742000000001]
[null,null,1964,94.104894000000002]
[null,null,1965,94.137559999999993]
[null,null,1966,94.133454]
[null,null,1967,94.129440000000002]
[null,null,1968,94.117194999999995]
[null,null,1969,94.122803000000005]
[null,null,1970,94.118820999999997]
[null,null,1971,94.116811999999996]
[null,null,1972,94.112048000000001]
[null,null,1973,94.120170999999999]
[null,null,1974,94.140451999999996]
[null,null,1975,94.142262000000002]
[null,null,1976,94.138929000000005]
[null,null,1977,94.141361000000003]
[null,null,1978,94.141638]
[null,null,1979,94.126318999999995]
[null,null,1980,94.121941000000007]
[null,null,1981,94.118463000000006]
[null,null,1982,94.119592999999995]
[null,null,1983,94.127587000000005]
[null,null,1984,94.117095000000006]
[null,null,1985,94.121432999999996]
[null,null,1986,94.113823999999994]
[null,null,1987,94.102404000000007]
[null,null,1988,94.091195999999997]
[null,null,1989,94.093063000000001]
[null,null,1990,94.091442000000001]
[null,null,1991,94.096117000000007]
[null,null,1992,94.102878000000004]
[null,null,1993,94.108475999999996]
[null,null,1994,94.127289000000005]
[null,null,1995,94.123963000000003]
[null,null,1996,94.103628999999998]
[null,null,1997,94.109071999999998]
[null,null,1998,94.105784999999997]
[null,null,1999,94.100949999999997]
[null,null,2000,94.097897000000003]
[null,null,2001,94.087451999999999]
[null,null,2002,94.109181000000007]
[null,null,2003,94.112745000000004]
[null,null,2004,94.111911000000006]
[null,null,2005,94.105528000000007]
[null,null,2006,94.081039000000004]
[null,null,2007,94.088550999999995]
[null,null,2008,94.085634999999996]
[null,null,2009,94.072688999999997]
[null,null,2010,94.058609000000004]
[null,null,2011,94.089416999999997]
[null,null,2012,94.090946000000002]
[null,null,2013,94.057811999999998]
[null,null,2014,94.043025]
[null,null,2015,94.034648000000004]
[null,null,2016,94.029387999999997]
[null,null,2017,94.031780999999995]
[null,null,2018,94.039787000000004]
[null,null,2019,94.060440999999997]
[null,null,2020,94.035078999999996]
[null,null,2021,94.025813999999997]
[null,null,2022,94.027293]
[null,null,2023,94.006438000000003]
[null,null,2024,94.001158000000004]
[null,null,2025,94.005439999999993]
[null,null,2026,93.978999000000002]
[null,null,2027,93.971574000000004]
[null,null,2028,93.962203000000002]
[null,null,2029,93.962609]
[null,null,2030,93.970212000000004]
[null,null,2031,93.95729]
[null,null,2032,93.939674999999994]
[null,null,2033,93.922882999999999]
[null,null,2034,93.902703000000002]
[null,null,2035,93.899918]
[null,null,2036,93.920693]
[null,null,2037,93.897486999999998]
[null,null,2038,93.889308999999997]
[null,null,2039,93.892520000000005]
[null,null,2040,93.874644000000004]
[null,null,2041,93.877655000000004]
[null,null,2042,93.876256999999995]
[null,null,2043,93.846495000000004]
[null,null,2044,93.840817000000001]
[null,null,2045,93.831014999999994]
[null,null,2046,93.838280999999995]
[null,null,2047,93.837691000000007]
[null,null,2048,93.802875999999998]
[null,null,2049,93.801911000000004]
[null,null,2050,93.794595999999999]
[null,null,2051,93.802158000000006]
[null,null,2052,93.806957999999995]
[null,null,2053,93.784454999999994]
[null,null,2054,93.779557999999994]
[null,null,2055,93.77413]
[null,null,2056,93.774415000000005]
[null,null,2057,93.786537999999993]
[null,null,2058,93.780064999999993]
[null,null,2059,93.764090999999993]
[null,null,2060,93.761999000000003]
[null,null,2061,93.762624000000002]
[null,null,2062,93.774961000000005]
[null,null,2063,93.788117999999997]
[null,null,2064,93.770829000000006]
[null,null,2065,93.764756000000006]
[null,null,2066,93.755666000000005]
[null,null,2067,93.761953000000005]
[null,null,2068,93.764263999999997]
[null,null,2069,93.758823000000007]
[null,null,2070,93.768099000000007]
[null,null,2071,93.760199999999998]
[null,null,2072,93.767672000000005]
[null,null,2073,93.783375000000007]
[null,null,2074,93.775808999999995]
[null,null,2075,93.767095999999995]
[null,null,2076,93.764235999999997]
[null,null,2077,93.768044000000003]
[null,null,2078,93.790858]
[null,null,2079,93.797044]
[null,null,2080,93.783416000000003]
[null,null,2081,93.786609999999996]
[null,null,2082,93.784218999999993]
[null,null,2083,93.795660999999996]
[null,null,2084,93.793924000000004]
[null,null,2085,93.779573999999997]
[null,null,2086,93.783422000000002]
[null,null,2087,93.780536999999995]
[null,null,2088,93.787722000000002]
[null,null,2089,93.782527999999999]
[null,null,2090,93.771653999999998]
[null,null,2091,93.768210999999994]
[null,null,2092,93.766074000000003]
[null,null,2093,93.760068000000004]
[null,null,2094,93.755959000000004]
[null,null,2095,93.751631000000003]
[null,null,2096,93.745525999999998]
[null,null,2097,93.739913999999999]
[null,null,2098,93.756371999999999]
[null,null,2099,93.750951999999998]
[null,null,2100,93.736490000000003]
[null,null,2101,93.737358]
[null,null,2102,93.737803999999997]
[null,null,2103,93.747657000000004]
[null,null,2104,93.737857000000005]
[null,null,2105,93.720302000000004]
[null,null,2106,93.712383000000003]
[null,null,2107,93.715190000000007]
[null,null,2108,93.716960999999998]
[null,null,2109,93.721030999999996]
[null,null,2110,93.713014999999999]
[null,null,2111,93.681540999999996]
[null,null,2112,93.660507999999993]
[null,null,2113,93.650458999999998]
[null,null,2114,93.663780000000003]
[null,null,2115,93.678455999999997]
[null,null,2116,93.638638]
[null,null,2117,93.620627999999996]
[null,null,2118,93.616422999999998]
[null,null,2119,93.623795000000001]
[null,null,2120,93.646692000000002]
[null,null,2121,93.642059000000003]
[null,null,2122,93.629344000000003]
[null,null,2123,93.620593999999997]
[null,null,2124,93.595708999999999]
[null,null,2125,93.591202999999993]
[null,null,2126,93.589698999999996]
[null,null,2127,93.565489999999997]
[null,null,2128,93.544777999999994]
[null,null,2129,93.530428000000001]
[null,null,2130,93.532139000000001]
[null,null,2131,93.533056999999999]
[null,null,2132,93.501778000000002]
[null,null,2133,93.474642000000003]
[null,null,2134,93.440577000000005]
[null,null,2135,93.428111999999999]
[null,null,2136,93.413207]
[null,null,2137,93.410386000000003]
[null,null,2138,93.387637999999995]
[null,null,2139,93.345484999999996]
[null,null,2140,93.301734999999994]
[null,null,2141,93.285056999999995]
[null,null,2142,93.258171000000004]
[null,null,2143,93.219235999999995]
[null,null,2144,93.169269999999997]
[null,null,2145,93.138711999999998]
[null,null,2146,93.115379000000004]
[null,null,2147,93.098595000000003]
[null,null,2148,93.075252000000006]
[null,null,2149,93.020056999999994]
[null,null,2150,92.973096999999996]
[null,null,2151,92.935765000000004]
[null,null,2152,92.888775999999993]
[null,null,2153,92.856944999999996]
[null,null,2154,92.813198999999997]
[null,null,2155,92.789383000000001]
[null,null,2156,92.763510999999994]
[null,null,2157,92.724669000000006]
[null,null,2158,92.674615000000003]
[null,null,2159,92.649754000000001]
[null,null,2160,92.597810999999993]
[null,null,2161,92.554378]
[null,null,2162,92.525178999999994]
[null,null,2163,92.487683000000004]
[null,null,2164,92.441280000000006]
[null,null,2165,92.400582999999997]
[null,null,2166,92.361425999999994]
[null,null,2167,92.315280999999999]
[null,null,2168,92.281660000000002]
[null,null,2169,92.226545999999999]
[null,null,2170,92.160229000000001]
[null,null,2171,92.125727999999995]
[null,null,2172,92.066416000000004]
[null,null,2173,91.997853000000006]
[null,null,2174,91.917794000000001]
[null,null,2175,91.840283999999997]
[null,null,2176,91.778310000000005]
[null,null,2177,91.708571000000006]
[null,null,2178,91.594157999999993]
[null,null,2179,91.499347]
[null,null,2180,91.395347000000001]
[null,null,2181,91.246573999999995]
[null,null,2182,91.136899999999997]
[null,null,2183,90.978854999999996]
[null,null,2184,90.820205999999999]
[null,null,2185,90.641313999999994]
[null,null,2186,90.466334000000003]
[null,null,2187,90.215204999999997]
[null,null,2188,89.938918000000001]
[null,null,2189,89.666053000000005]
[null,null,2190,89.392469000000006]
[null,null,2191,89.036321000000001]
[null,null,2192,88.642747999999997]
[null,null,2193,88.244343999999998]
[null,null,2194,87.785122999999999]
[null,null,2195,87.300409000000002]
[null,null,2196,86.783496999999997]
[null,null,2197,86.258815999999996]
[null,null,2198,85.736984000000007]
[null,null,2199,85.203677999999996]
[null,null,2200,84.681116000000003]